## Transmission
Schneider-Kreuznach LP 515 HT
Wavelength (nm) | Transmission (%)
350 | 0.073707
351 | 0.059133
352 | 0.054283
353 | 0.062986
354 | 0.065876
355 | 0.071674
356 | 0.085234
357 | 0.089114
358 | 0.075557
359 | 0.051348
360 | 0.035836
361 | 0.033899
362 | 0.028085
363 | 0.02034
364 | 0.017431
365 | 0.017424
366 | 0.018394
367 | 0.024191
368 | 0.04452
369 | 0.07645
370 | 0.065798
371 | 0.035793
372 | 0.02225
373 | 0.011601
374 | 0.00967
375 | 0.007731
376 | 0.024177
377 | 0.020288
378 | 0.018366
379 | 0.011585
380 | 0.01547
381 | 0.017377
382 | 0.013533
383 | 0.026037
384 | 0.033757
385 | 0.074419
386 | 0.074376
387 | 0.074393
388 | 0.0734
389 | 0.073433
390 | 0.075348
391 | 0.075351
392 | 0.078234
393 | 0.081152
394 | 0.083052
395 | 0.080174
396 | 0.080162
397 | 0.081144
398 | 0.082084
399 | 0.07921
400 | 0.081118
401 | 0.083056
402 | 0.083048
403 | 0.079161
404 | 0.078203
405 | 0.078207
406 | 0.077221
407 | 0.075302
408 | 0.075289
409 | 0.077207
410 | 0.075257
411 | 0.071395
412 | 0.070427
413 | 0.070414
414 | 0.06847
415 | 0.067495
416 | 0.067476
417 | 0.067458
418 | 0.067438
419 | 0.064527
420 | 0.053969
421 | 0.051015
422 | 0.050035
423 | 0.049056
424 | 0.054809
425 | 0.054787
426 | 0.050922
427 | 0.043207
428 | 0.049904
429 | 0.043156
430 | 0.044101
431 | 0.041187
432 | 0.04884
433 | 0.047831
434 | 0.045894
435 | 0.042043
436 | 0.039173
437 | 0.040087
438 | 0.038157
439 | 0.038129
440 | 0.042891
441 | 0.040961
442 | 0.037147
443 | 0.036178
444 | 0.036177
445 | 0.035213
446 | 0.034271
447 | 0.034263
448 | 0.040929
449 | 0.040927
450 | 0.03808
451 | 0.037119
452 | 0.037124
453 | 0.039025
454 | 0.037122
455 | 0.039018
456 | 0.038066
457 | 0.042811
458 | 0.043766
459 | 0.040889
460 | 0.039937
461 | 0.039922
462 | 0.040856
463 | 0.041796
464 | 0.042731
465 | 0.044617
466 | 0.046496
467 | 0.042688
468 | 0.043616
469 | 0.045492
470 | 0.044532
471 | 0.047354
472 | 0.052072
473 | 0.054897
474 | 0.056769
475 | 0.055811
476 | 0.058635
477 | 0.064292
478 | 0.069006
479 | 0.075607
480 | 0.082204
481 | 0.093527
482 | 0.102949
483 | 0.111447
484 | 0.123714
485 | 0.1407
486 | 0.159557
487 | 0.180316
488 | 0.208599
489 | 0.239686
490 | 0.276439
491 | 0.319863
492 | 0.372624
493 | 0.43793
494 | 0.51525
495 | 0.61158
496 | 0.728329
497 | 0.872922
498 | 1.051191
499 | 1.27121
500 | 1.547549
501 | 1.89705
502 | 2.334315
503 | 2.887446
504 | 3.59903
505 | 4.504369
506 | 5.662692
507 | 7.161393
508 | 9.083018
509 | 11.51832
510 | 14.603381
511 | 18.487696
512 | 23.30163
513 | 29.123539
514 | 35.90017
515 | 43.462794
516 | 51.691309
517 | 59.928476
518 | 67.917532
519 | 75.057072
520 | 81.253184
521 | 86.15373
522 | 90.034815
523 | 92.805253
524 | 94.768122
525 | 96.079856
526 | 96.989339
527 | 97.489599
528 | 97.777233
529 | 97.897229
530 | 97.979093
531 | 97.956642
532 | 97.931093
533 | 97.882959
534 | 97.822826
535 | 97.784276
536 | 97.763376
537 | 97.760398
538 | 97.767988
539 | 97.797191
540 | 97.82539
541 | 97.859873
542 | 97.886354
543 | 97.931373
544 | 97.960205
545 | 97.979607
546 | 98.006459
547 | 98.020896
548 | 97.988245
549 | 98.010209
550 | 97.923617
551 | 97.903493
552 | 97.845936
553 | 97.821299
554 | 97.769292
555 | 97.717348
556 | 97.673056
557 | 97.663847
558 | 97.643457
559 | 97.65054
560 | 97.712567
561 | 97.682661
562 | 97.718725
563 | 97.718473
564 | 97.819312
565 | 97.871417
566 | 97.916195
567 | 97.972253
568 | 98.022929
569 | 98.091182
570 | 98.112248
571 | 98.150204
572 | 98.193666
573 | 98.191724
574 | 98.194654
575 | 98.166015
576 | 98.154411
577 | 98.124667
578 | 98.090607
579 | 98.044067
580 | 97.996325
581 | 97.97529
582 | 97.917869
583 | 97.87238
584 | 97.83707
585 | 97.818243
586 | 97.781258
587 | 97.781481
588 | 97.784995
589 | 97.799658
590 | 97.810381
591 | 97.858469
592 | 97.896359
593 | 97.947114
594 | 98.010386
595 | 98.055289
596 | 98.143009
597 | 98.198613
598 | 98.270681
599 | 98.317957
600 | 98.38509
601 | 98.418419
602 | 98.462503
603 | 98.500378
604 | 98.510393
605 | 98.52521
606 | 98.533357
607 | 98.510173
608 | 98.495312
609 | 98.461141
610 | 98.431535
611 | 98.370588
612 | 98.337976
613 | 98.290031
614 | 98.247281
615 | 98.178162
616 | 98.126176
617 | 98.073819
618 | 98.02838
619 | 97.994113
620 | 97.960653
621 | 97.953157
622 | 97.945774
623 | 97.932855
624 | 97.938392
625 | 97.942349
626 | 97.964985
627 | 97.99378
628 | 98.033389
629 | 98.052098
630 | 98.114775
631 | 98.156452
632 | 98.229264
633 | 98.293011
634 | 98.328321
635 | 98.395697
636 | 98.44367
637 | 98.500429
638 | 98.541755
639 | 98.588029
640 | 98.63711
641 | 98.673946
642 | 98.669421
643 | 98.687207
644 | 98.70756
645 | 98.690311
646 | 98.66921
647 | 98.661126
648 | 98.620709
649 | 98.608705
650 | 98.573008
651 | 98.519835
652 | 98.451111
653 | 98.435543
654 | 98.387008
655 | 98.32646
656 | 98.299126
657 | 98.261358
658 | 98.196275
659 | 98.175377
660 | 98.148046
661 | 98.108297
662 | 98.090736
663 | 98.072661
664 | 98.068561
665 | 98.065293
666 | 98.074608
667 | 98.116103
668 | 98.113
669 | 98.141803
670 | 98.154338
671 | 98.245968
672 | 98.253087
673 | 98.320894
674 | 98.359166
675 | 98.401527
676 | 98.448923
677 | 98.523613
678 | 98.556159
679 | 98.621398
680 | 98.654544
681 | 98.723213
682 | 98.742899
683 | 98.786019
684 | 98.795523
685 | 98.813864
686 | 98.830468
687 | 98.847101
688 | 98.83738
689 | 98.82018
690 | 98.798653
691 | 98.778647
692 | 98.751441
693 | 98.7168
694 | 98.664216
695 | 98.583233
696 | 98.545096
697 | 98.493293
698 | 98.403288
699 | 98.354488
700 | 98.26988
701 | 98.187295
702 | 98.11722
703 | 98.049377
704 | 97.977596
705 | 97.886252
706 | 97.819249
707 | 97.743162
708 | 97.689889
709 | 97.622258
710 | 97.5564
711 | 97.498862
712 | 97.475534
713 | 97.41009
714 | 97.400459
715 | 97.347596
716 | 97.345543
717 | 97.325576
718 | 97.307074
719 | 97.313503
720 | 97.301446
721 | 97.329495
722 | 97.343405
723 | 97.350032
724 | 97.355457
725 | 97.4095
726 | 97.437293
727 | 97.451283
728 | 97.492933
729 | 97.539543
730 | 97.571158
731 | 97.586675
732 | 97.645185
733 | 97.657989
734 | 97.707887
735 | 97.744184
736 | 97.771271
737 | 97.7731
738 | 97.786408
739 | 97.801811
740 | 97.819593
741 | 97.82746
742 | 97.832929
743 | 97.805804
744 | 97.767905
745 | 97.767628
746 | 97.747922
747 | 97.729728
748 | 97.675988
749 | 97.644255
750 | 97.592311
751 | 97.528712
752 | 97.483763
753 | 97.429036
754 | 97.358311
755 | 97.283233
756 | 97.211388
757 | 97.145598
758 | 97.062645
759 | 96.98875
760 | 96.892342
761 | 96.822883
762 | 96.756887
763 | 96.691784
764 | 96.612108
765 | 96.52469
766 | 96.433862
767 | 96.369022
768 | 96.316442
769 | 96.247927
770 | 96.174304
771 | 96.112165
772 | 96.048462
773 | 96.007545
774 | 95.964716
775 | 95.932661
776 | 95.886675
777 | 95.877625
778 | 95.84502
779 | 95.848122
780 | 95.843939
781 | 95.835402
782 | 95.836214
783 | 95.826728
784 | 95.818433
785 | 95.837684
786 | 95.839892
787 | 95.864678
788 | 95.848683
789 | 95.85699
790 | 95.876762
791 | 95.924759
792 | 95.948579
793 | 95.978708
794 | 95.99077
795 | 96.013631
796 | 96.035777
797 | 96.046927
798 | 96.079449
799 | 96.081532
800 | 96.121511
801 | 96.149794
802 | 96.163939
803 | 96.161099
804 | 96.188514
805 | 96.204074
806 | 96.200757
807 | 96.217906
808 | 96.228794
809 | 96.223245
810 | 96.212963
811 | 96.213943
812 | 96.202731
813 | 96.193539
814 | 96.18422
815 | 96.176959
816 | 96.135578
817 | 96.129674
818 | 96.110844
819 | 96.055937
820 | 96.015839
821 | 96.001326
822 | 95.973453
823 | 95.958918
824 | 95.908671
825 | 95.876226
826 | 95.84757
827 | 95.81129
828 | 95.763517
829 | 95.708697
830 | 95.681648
831 | 95.654599
832 | 95.621901
833 | 95.584006
834 | 95.550539
835 | 95.497451
836 | 95.510104
837 | 95.470994
838 | 95.416492
839 | 95.425002
840 | 95.385971
841 | 95.379017
842 | 95.365464
843 | 95.355559
844 | 95.345201
845 | 95.347252
846 | 95.320421
847 | 95.326572
848 | 95.325541
849 | 95.354842
850 | 95.310134
851 | 95.340668
852 | 95.361963
853 | 95.366376
854 | 95.390136
855 | 95.387397
856 | 95.424125
857 | 95.455504
858 | 95.474652
859 | 95.505578
860 | 95.536791
861 | 95.551816
862 | 95.601227
863 | 95.634413
864 | 95.663344
865 | 95.695276
866 | 95.727599
867 | 95.753377
868 | 95.79433
869 | 95.813912
870 | 95.842682
871 | 95.870534
872 | 95.892285
873 | 95.933608
874 | 95.952919
875 | 95.980195
876 | 96.005312
877 | 96.055426
878 | 96.048719
879 | 96.066898
880 | 96.109346
881 | 96.100593
882 | 96.12344
883 | 96.137147
884 | 96.161544
885 | 96.132607
886 | 96.167179
887 | 96.151946
888 | 96.17506
889 | 96.112982
890 | 96.158337
891 | 96.132875
892 | 96.125445
893 | 96.074521
894 | 96.110907
895 | 96.060489
896 | 96.063289
897 | 96.016591
898 | 96.047445
899 | 95.949851
900 | 96.002011
901 | 95.94084
902 | 95.934762
903 | 95.856205
904 | 95.903331
905 | 95.8321
906 | 95.838719
907 | 95.737523
908 | 95.761525
909 | 95.727263
910 | 95.729643
911 | 95.683376
912 | 95.675423
913 | 95.6623
914 | 95.643997
915 | 95.605316
916 | 95.568047
917 | 95.579244
918 | 95.540855
919 | 95.557524
920 | 95.519864
921 | 95.513523
922 | 95.52389
923 | 95.561467
924 | 95.475064
925 | 95.530864
926 | 95.526208
927 | 95.526282
928 | 95.556915
929 | 95.576897
930 | 95.58841
931 | 95.588518
932 | 95.631901
933 | 95.678116
934 | 95.690853
935 | 95.733505
936 | 95.744995
937 | 95.800515
938 | 95.836877
939 | 95.871899
940 | 95.923435
941 | 95.947463
942 | 96.02459
943 | 96.063358
944 | 96.107002
945 | 96.141599
946 | 96.199607
947 | 96.188851
948 | 96.306463
949 | 96.347241
950 | 96.441501
951 | 96.462571
952 | 96.532664
953 | 96.574745
954 | 96.65131
955 | 96.693648
956 | 96.767796
957 | 96.765942
958 | 96.858939
959 | 96.881975
960 | 96.938112
961 | 96.967325
962 | 97.027068
963 | 97.039576
964 | 97.102408
965 | 97.11063
966 | 97.148589
967 | 97.171803
968 | 97.193092
969 | 97.186235
970 | 97.197405
971 | 97.190127
972 | 97.215101
973 | 97.215863
974 | 97.22687
975 | 97.1878
976 | 97.160556
977 | 97.13176
978 | 97.105025
979 | 97.090247
980 | 97.050353
981 | 96.980247
982 | 96.950999
983 | 96.866736
984 | 96.847708
985 | 96.773238
986 | 96.701542
987 | 96.632675
988 | 96.545848
989 | 96.468211
990 | 96.354805
991 | 96.268721
992 | 96.165243
993 | 96.055206
994 | 95.953818
995 | 95.831334
996 | 95.738243
997 | 95.584308
998 | 95.482382
999 | 95.367423
1000 | 95.186158
1001 | 95.055077
1002 | 94.924425
1003 | 94.781738
1004 | 94.622423
1005 | 94.492832
1006 | 94.342042
1007 | 94.178221
1008 | 94.030657
1009 | 93.90737
1010 | 93.695346
1011 | 93.591464
1012 | 93.379818
1013 | 93.237289
1014 | 93.021032
1015 | 92.888069
1016 | 92.731369
1017 | 92.595531
1018 | 92.398108
1019 | 92.269278
1020 | 92.098436
1021 | 91.958743
1022 | 91.795577
1023 | 91.641149
1024 | 91.449836
1025 | 91.321797
1026 | 91.152656
1027 | 91.044921
1028 | 90.867026
1029 | 90.750643
1030 | 90.583908
1031 | 90.468513
1032 | 90.330443
1033 | 90.207412
1034 | 90.053526
1035 | 89.947126
1036 | 89.802782
1037 | 89.695614
1038 | 89.572575
1039 | 89.467847
1040 | 89.321399
1041 | 89.22355
1042 | 89.105528
1043 | 89.036826
1044 | 88.942991
1045 | 88.867559
1046 | 88.771721
1047 | 88.709504
1048 | 88.627787
1049 | 88.551055
1050 | 88.497785
1051 | 88.410337
1052 | 88.346529
1053 | 88.267174
1054 | 88.224838
1055 | 88.192185
1056 | 88.109312
1057 | 88.057353
1058 | 88.026592
1059 | 87.945835
1060 | 87.940259
1061 | 87.923982
1062 | 87.900945
1063 | 87.831382
1064 | 87.861011
1065 | 87.829776
1066 | 87.810326
1067 | 87.734546
1068 | 87.733833
1069 | 87.722945
1070 | 87.710231
1071 | 87.667216
1072 | 87.75328
1073 | 87.696594
1074 | 87.747509
1075 | 87.706777
1076 | 87.760153
1077 | 87.730242
1078 | 87.729037
1079 | 87.717023
1080 | 87.792915
1081 | 87.738752
1082 | 87.773364
1083 | 87.728855
1084 | 87.750666
1085 | 87.781297
1086 | 87.779854
1087 | 87.785967
1088 | 87.864646
1089 | 87.812226
1090 | 87.841924
1091 | 87.818928
1092 | 87.846518
1093 | 87.839968
1094 | 87.814447
1095 | 87.836799
1096 | 87.837371
1097 | 87.828941
1098 | 87.922739
1099 | 87.904459
1100 | 87.911394