## Transmission
Schneider-Kreuznach LP 780 HT
Wavelength (nm) | Transmission (%)
350 | 0.068524
351 | 0.094333
352 | 0.129025
353 | 0.129013
354 | 0.095244
355 | 0.1071
356 | 0.163617
357 | 0.16166
358 | 0.083276
359 | 0.036685
360 | 0.0357
361 | 0.054534
362 | 0.113008
363 | 0.270562
364 | 0.453838
365 | 0.469781
366 | 0.317095
367 | 0.148678
368 | 0.069354
369 | 0.045547
370 | 0.049496
371 | 0.072238
372 | 0.13464
373 | 0.165397
374 | 0.114776
375 | 0.065268
376 | 0.070189
377 | 0.106763
378 | 0.169949
379 | 0.155249
380 | 0.089892
381 | 0.062229
382 | 0.07305
383 | 0.125674
384 | 0.140088
385 | 0.084004
386 | 0.033648
387 | 0.016819
388 | 0.012867
389 | 0.013851
390 | 0.016827
391 | 0.032643
392 | 0.072254
393 | 0.11082
394 | 0.094018
395 | 0.052431
396 | 0.03859
397 | 0.044521
398 | 0.076201
399 | 0.126642
400 | 0.131597
401 | 0.078157
402 | 0.037598
403 | 0.02374
404 | 0.017811
405 | 0.018798
406 | 0.026714
407 | 0.037587
408 | 0.060343
409 | 0.088018
410 | 0.091976
411 | 0.075161
412 | 0.061315
413 | 0.057317
414 | 0.065241
415 | 0.083991
416 | 0.126525
417 | 0.190638
418 | 0.248029
419 | 0.246848
420 | 0.211458
421 | 0.17476
422 | 0.150986
423 | 0.151895
424 | 0.16172
425 | 0.184313
426 | 0.207915
427 | 0.229446
428 | 0.255963
429 | 0.276515
430 | 0.295096
431 | 0.318465
432 | 0.34289
433 | 0.350433
434 | 0.317893
435 | 0.247085
436 | 0.173461
437 | 0.119466
438 | 0.087094
439 | 0.070406
440 | 0.067436
441 | 0.068413
442 | 0.077136
443 | 0.103493
444 | 0.164925
445 | 0.254731
446 | 0.285829
447 | 0.208723
448 | 0.121912
449 | 0.076083
450 | 0.055575
451 | 0.047794
452 | 0.049752
453 | 0.065337
454 | 0.103385
455 | 0.180393
456 | 0.225245
457 | 0.159894
458 | 0.076982
459 | 0.039955
460 | 0.02532
461 | 0.018501
462 | 0.015574
463 | 0.016545
464 | 0.020423
465 | 0.027231
466 | 0.045697
467 | 0.098157
468 | 0.178675
469 | 0.167997
470 | 0.083484
471 | 0.036872
472 | 0.022306
473 | 0.016485
474 | 0.013571
475 | 0.010662
476 | 0.012593
477 | 0.014529
478 | 0.0213
479 | 0.038731
480 | 0.090998
481 | 0.160657
482 | 0.139303
483 | 0.062881
484 | 0.025144
485 | 0.015479
486 | 0.010636
487 | 0.007736
488 | 0.009666
489 | 0.008701
490 | 0.009664
491 | 0.009665
492 | 0.009665
493 | 0.012563
494 | 0.01643
495 | 0.02223
496 | 0.029959
497 | 0.034787
498 | 0.040591
499 | 0.042522
500 | 0.048318
501 | 0.058945
502 | 0.076331
503 | 0.086975
504 | 0.07342
505 | 0.045412
506 | 0.024155
507 | 0.01256
508 | 0.00773
509 | 0.005796
510 | 0.003865
511 | 0.002898
512 | 0.002898
513 | 0.003864
514 | 0.004832
515 | 0.002899
516 | 0.001933
517 | 0.001932
518 | 0.001932
519 | 0.002899
520 | 0.002899
521 | 0.005797
522 | 0.008693
523 | 0.010628
524 | 0.015457
525 | 0.01739
526 | 0.015458
527 | 0.010627
528 | 0.007728
529 | 0.006762
530 | 0.00483
531 | 0.002898
532 | 0.001932
533 | 0.001932
534 | 0.001932
535 | 0.001932
536 | 0.003864
537 | 0.00483
538 | 0.005797
539 | 0.003864
540 | 0.004831
541 | 0.005797
542 | 0.00773
543 | 0.009662
544 | 0.015464
545 | 0.023198
546 | 0.032867
547 | 0.049323
548 | 0.082203
549 | 0.141254
550 | 0.215724
551 | 0.224528
552 | 0.151917
553 | 0.078393
554 | 0.038721
555 | 0.020328
556 | 0.013551
557 | 0.008711
558 | 0.006773
559 | 0.004839
560 | 0.008718
561 | 0.008711
562 | 0.006777
563 | 0.004839
564 | 0.005803
565 | 0.004836
566 | 0.005799
567 | 0.004832
568 | 0.00676
569 | 0.006758
570 | 0.004823
571 | 0.005786
572 | 0.006745
573 | 0.008664
574 | 0.01058
575 | 0.015382
576 | 0.031682
577 | 0.07579
578 | 0.124545
579 | 0.093814
580 | 0.039188
581 | 0.017195
582 | 0.00954
583 | 0.008578
584 | 0.006662
585 | 0.005706
586 | 0.005701
587 | 0.004747
588 | 0.003793
589 | 0.003791
590 | 0.002842
591 | 0.002839
592 | 0.002838
593 | 0.003783
594 | 0.002836
595 | 0.00189
596 | 0.00189
597 | 0.001889
598 | 0.001889
599 | 0.000944
600 | 0.001889
601 | 0.002833
602 | 0.002832
603 | 0.000944
604 | 0.000944
605 | 0.000944
606 | 0.000944
607 | 0.000944
608 | 0.001889
609 | 0.002832
610 | 0.002833
611 | 0.001889
612 | 0.000944
613 | 0.001889
614 | 0.000944
615 | 0.001889
616 | 0.000944
617 | 0.002834
618 | 0.001889
619 | 0.000945
620 | 0.000945
621 | 0.001889
622 | 0.000944
623 | 0.000945
624 | 0.002833
625 | 0.002834
626 | 0.002833
627 | 0.001889
628 | 0.000945
629 | 0.001889
630 | 0.000945
631 | 0.001889
632 | 0.000945
633 | 0.002833
634 | 0.003777
635 | 0.002834
636 | 0.002833
637 | 0.002832
638 | 0.003776
639 | 0.003777
640 | 0.00472
641 | 0.006608
642 | 0.006607
643 | 0.006605
644 | 0.006606
645 | 0.006606
646 | 0.007547
647 | 0.008492
648 | 0.010376
649 | 0.010376
650 | 0.011316
651 | 0.009431
652 | 0.009429
653 | 0.009428
654 | 0.008484
655 | 0.008484
656 | 0.008482
657 | 0.011307
658 | 0.009423
659 | 0.008479
660 | 0.007534
661 | 0.008478
662 | 0.008475
663 | 0.008473
664 | 0.010354
665 | 0.012238
666 | 0.011293
667 | 0.01035
668 | 0.011291
669 | 0.011288
670 | 0.012228
671 | 0.012225
672 | 0.014108
673 | 0.015981
674 | 0.017855
675 | 0.016916
676 | 0.017853
677 | 0.02067
678 | 0.022539
679 | 0.022537
680 | 0.027222
681 | 0.029102
682 | 0.031914
683 | 0.030968
684 | 0.035644
685 | 0.094786
686 | 0.100359
687 | 0.10224
688 | 0.10502
689 | 0.106855
690 | 0.108703
691 | 0.108697
692 | 0.110556
693 | 0.111471
694 | 0.113339
695 | 0.114222
696 | 0.11887
697 | 0.119792
698 | 0.12069
699 | 0.122549
700 | 0.125321
701 | 0.1281
702 | 0.130878
703 | 0.135513
704 | 0.140166
705 | 0.147579
706 | 0.152231
707 | 0.158741
708 | 0.165215
709 | 0.174527
710 | 0.18564
711 | 0.196801
712 | 0.210754
713 | 0.2265
714 | 0.243268
715 | 0.259031
716 | 0.278544
717 | 0.298057
718 | 0.317519
719 | 0.335102
720 | 0.350743
721 | 0.365609
722 | 0.376786
723 | 0.383106
724 | 0.387561
725 | 0.390367
726 | 0.392109
727 | 0.391898
728 | 0.392758
729 | 0.393471
730 | 0.392539
731 | 0.391444
732 | 0.39316
733 | 0.395917
734 | 0.401238
735 | 0.405755
736 | 0.414799
737 | 0.425843
738 | 0.438601
739 | 0.451409
740 | 0.467134
741 | 0.489009
742 | 0.511991
743 | 0.540421
744 | 0.573418
745 | 0.612047
746 | 0.655108
747 | 0.707414
748 | 0.768174
749 | 0.838756
750 | 0.923956
751 | 1.024215
752 | 1.141384
753 | 1.282087
754 | 1.445103
755 | 1.639525
756 | 1.8728
757 | 2.154064
758 | 2.495889
759 | 2.909555
760 | 3.415981
761 | 4.034077
762 | 4.773692
763 | 5.672531
764 | 6.755816
765 | 8.017546
766 | 9.497616
767 | 11.196992
768 | 13.144085
769 | 15.351074
770 | 17.794791
771 | 20.452927
772 | 23.277309
773 | 26.260516
774 | 29.435852
775 | 32.703772
776 | 35.983462
777 | 39.328932
778 | 42.721919
779 | 46.120321
780 | 49.679478
781 | 53.347634
782 | 57.198666
783 | 61.026782
784 | 64.967459
785 | 68.789168
786 | 72.687289
787 | 76.447831
788 | 80.148877
789 | 83.564335
790 | 86.659248
791 | 89.42366
792 | 91.781763
793 | 93.681708
794 | 95.079658
795 | 96.137041
796 | 97.152479
797 | 97.438325
798 | 97.680982
799 | 97.722849
800 | 97.624881
801 | 97.513007
802 | 97.374294
803 | 97.289398
804 | 97.222622
805 | 97.241869
806 | 97.294093
807 | 97.4446
808 | 97.642983
809 | 97.835078
810 | 98.080079
811 | 98.350161
812 | 98.581351
813 | 98.869084
814 | 99.027405
815 | 99.217386
816 | 99.295554
817 | 99.357402
818 | 99.341499
819 | 99.265633
820 | 99.172644
821 | 99.004481
822 | 98.764538
823 | 98.542006
824 | 98.278636
825 | 98.024058
826 | 97.75798
827 | 97.54332
828 | 97.337825
829 | 97.142423
830 | 97.015539
831 | 96.916437
832 | 96.889576
833 | 96.849704
834 | 96.919571
835 | 96.987736
836 | 97.116244
837 | 97.24194
838 | 97.400495
839 | 97.604142
840 | 97.789447
841 | 97.968258
842 | 98.171747
843 | 98.366115
844 | 98.51674
845 | 98.624075
846 | 98.708024
847 | 98.805106
848 | 98.827022
849 | 98.860506
850 | 98.820446
851 | 98.775067
852 | 98.719573
853 | 98.611973
854 | 98.524676
855 | 98.372133
856 | 98.270971
857 | 98.137754
858 | 97.977084
859 | 97.890113
860 | 97.767269
861 | 97.706642
862 | 97.608914
863 | 97.569181
864 | 97.578791
865 | 97.550396
866 | 97.580711
867 | 97.639738
868 | 97.698124
869 | 97.78345
870 | 97.84053
871 | 97.989973
872 | 98.086011
873 | 98.222048
874 | 98.313818
875 | 98.41661
876 | 98.572747
877 | 98.651071
878 | 98.715872
879 | 98.792355
880 | 98.874343
881 | 98.910329
882 | 98.910537
883 | 98.889828
884 | 98.954194
885 | 98.892262
886 | 98.886455
887 | 98.724943
888 | 98.730729
889 | 98.611277
890 | 98.534215
891 | 98.413005
892 | 98.439514
893 | 98.265327
894 | 98.211164
895 | 98.086014
896 | 98.084446
897 | 97.964948
898 | 97.988096
899 | 97.829546
900 | 97.892694
901 | 97.783192
902 | 97.857347
903 | 97.823647
904 | 97.80628
905 | 97.785316
906 | 97.839642
907 | 97.810152
908 | 97.91103
909 | 97.84407
910 | 97.913311
911 | 97.940034
912 | 97.989681
913 | 97.954011
914 | 97.980245
915 | 98.032372
916 | 98.017186
917 | 98.028955
918 | 97.965625
919 | 98.01584
920 | 97.931444
921 | 97.964015
922 | 97.977327
923 | 97.848642
924 | 97.840018
925 | 97.750504
926 | 97.825803
927 | 97.752819
928 | 97.680709
929 | 97.639582
930 | 97.652781
931 | 97.572204
932 | 97.597095
933 | 97.641705
934 | 97.627989
935 | 97.570716
936 | 97.633388
937 | 97.642505
938 | 97.650403
939 | 97.724038
940 | 97.799776
941 | 97.811933
942 | 97.976152
943 | 97.91365
944 | 98.017489
945 | 98.038186
946 | 98.15052
947 | 98.10895
948 | 98.298447
949 | 98.280388
950 | 98.361442
951 | 98.359114
952 | 98.426142
953 | 98.468044
954 | 98.493695
955 | 98.451321
956 | 98.496248
957 | 98.447364
958 | 98.470653
959 | 98.400533
960 | 98.427822
961 | 98.308443
962 | 98.279081
963 | 98.180076
964 | 98.104802
965 | 97.993159
966 | 97.964468
967 | 97.897271
968 | 97.872816
969 | 97.757002
970 | 97.655262
971 | 97.533578
972 | 97.542388
973 | 97.527232
974 | 97.482014
975 | 97.427069
976 | 97.379257
977 | 97.326177
978 | 97.301942
979 | 97.382542
980 | 97.351058
981 | 97.406752
982 | 97.437602
983 | 97.505509
984 | 97.553211
985 | 97.67011
986 | 97.671888
987 | 97.836878
988 | 97.844768
989 | 98.026471
990 | 98.024449
991 | 98.206811
992 | 98.290674
993 | 98.405704
994 | 98.480153
995 | 98.557688
996 | 98.603195
997 | 98.747685
998 | 98.802519
999 | 98.844535
1000 | 98.848467
1001 | 98.902964
1002 | 98.856133
1003 | 98.881628
1004 | 98.824796
1005 | 98.828248
1006 | 98.774728
1007 | 98.768142
1008 | 98.636436
1009 | 98.604048
1010 | 98.522631
1011 | 98.447755
1012 | 98.30881
1013 | 98.283087
1014 | 98.096757
1015 | 98.00002
1016 | 97.89886
1017 | 97.8398
1018 | 97.68879
1019 | 97.664331
1020 | 97.56422
1021 | 97.500199
1022 | 97.42309
1023 | 97.439796
1024 | 97.315503
1025 | 97.353409
1026 | 97.335163
1027 | 97.327379
1028 | 97.338097
1029 | 97.463112
1030 | 97.470081
1031 | 97.579681
1032 | 97.579336
1033 | 97.667865
1034 | 97.750615
1035 | 97.858239
1036 | 97.916708
1037 | 98.140374
1038 | 98.193186
1039 | 98.341632
1040 | 98.435894
1041 | 98.574523
1042 | 98.703517
1043 | 98.769587
1044 | 98.876101
1045 | 98.913836
1046 | 98.977378
1047 | 98.994352
1048 | 99.075667
1049 | 99.026786
1050 | 98.965452
1051 | 98.954027
1052 | 98.846627
1053 | 98.752003
1054 | 98.580544
1055 | 98.4388
1056 | 98.298696
1057 | 97.987532
1058 | 97.812701
1059 | 97.480197
1060 | 97.21598
1061 | 96.805522
1062 | 96.565502
1063 | 96.182539
1064 | 95.842207
1065 | 95.430207
1066 | 95.030039
1067 | 94.629773
1068 | 94.223925
1069 | 93.781545
1070 | 93.441914
1071 | 93.079115
1072 | 92.654298
1073 | 92.249147
1074 | 91.867937
1075 | 91.454772
1076 | 91.161362
1077 | 90.770161
1078 | 90.569766
1079 | 90.188964
1080 | 89.971766
1081 | 89.654651
1082 | 89.493174
1083 | 89.229962
1084 | 89.067261
1085 | 88.940818
1086 | 88.815172
1087 | 88.714613
1088 | 88.595862
1089 | 88.550536
1090 | 88.528666
1091 | 88.438927
1092 | 88.54154
1093 | 88.557309
1094 | 88.57986
1095 | 88.65624
1096 | 88.798737
1097 | 88.820127
1098 | 88.910356
1099 | 88.998341
1100 | 89.140024