## Transmission
Schneider-Kreuznach LP 900 HT
Wavelength (nm) | Transmission (%)
350 | 0.018904
351 | 0.020878
352 | 0.014913
353 | 0.013913
354 | 0.013914
355 | 0.013907
356 | 0.025828
357 | 0.041712
358 | 0.077458
359 | 0.109222
360 | 0.100276
361 | 0.101279
362 | 0.119126
363 | 0.112179
364 | 0.165757
365 | 0.258003
366 | 0.233207
367 | 0.220299
368 | 0.221182
369 | 0.122966
370 | 0.058493
371 | 0.080297
372 | 0.165494
373 | 0.211079
374 | 0.263481
375 | 0.379381
376 | 0.256613
377 | 0.073307
378 | 0.040677
379 | 0.07331
380 | 0.103861
381 | 0.066213
382 | 0.032689
383 | 0.106844
384 | 0.210271
385 | 0.153625
386 | 0.062442
387 | 0.09814
388 | 0.186275
389 | 0.145692
390 | 0.058462
391 | 0.051542
392 | 0.06838
393 | 0.045591
394 | 0.01585
395 | 0.008917
396 | 0.008918
397 | 0.018829
398 | 0.035675
399 | 0.02973
400 | 0.014865
401 | 0.010901
402 | 0.011891
403 | 0.012883
404 | 0.015854
405 | 0.015855
406 | 0.01387
407 | 0.025761
408 | 0.03368
409 | 0.025756
410 | 0.012875
411 | 0.006933
412 | 0.007921
413 | 0.025743
414 | 0.068305
415 | 0.061373
416 | 0.019788
417 | 0.007915
418 | 0.005934
419 | 0.004945
420 | 0.006925
421 | 0.018785
422 | 0.058303
423 | 0.086929
424 | 0.0701
425 | 0.051347
426 | 0.074021
427 | 0.127259
428 | 0.151778
429 | 0.101518
430 | 0.064011
431 | 0.071862
432 | 0.166239
433 | 0.350022
434 | 0.363561
435 | 0.196419
436 | 0.113826
437 | 0.130353
438 | 0.189093
439 | 0.206668
440 | 0.14877
441 | 0.090028
442 | 0.07238
443 | 0.092866
444 | 0.191565
445 | 0.295083
446 | 0.228652
447 | 0.098662
448 | 0.051771
449 | 0.043949
450 | 0.04689
451 | 0.074217
452 | 0.105479
453 | 0.101541
454 | 0.068361
455 | 0.038079
456 | 0.030264
457 | 0.032205
458 | 0.042947
459 | 0.084888
460 | 0.196023
461 | 0.300294
462 | 0.231082
463 | 0.114046
464 | 0.067232
465 | 0.063299
466 | 0.075938
467 | 0.117754
468 | 0.195518
469 | 0.222633
470 | 0.15653
471 | 0.081629
472 | 0.046623
473 | 0.034955
474 | 0.029121
475 | 0.02717
476 | 0.032018
477 | 0.047534
478 | 0.101832
479 | 0.175439
480 | 0.157975
481 | 0.073639
482 | 0.028098
483 | 0.014527
484 | 0.009685
485 | 0.008714
486 | 0.009682
487 | 0.013554
488 | 0.028073
489 | 0.048395
490 | 0.049361
491 | 0.024195
492 | 0.009678
493 | 0.004839
494 | 0.002903
495 | 0.002902
496 | 0.002903
497 | 0.004838
498 | 0.004837
499 | 0.003869
500 | 0.005805
501 | 0.012576
502 | 0.024184
503 | 0.027089
504 | 0.019346
505 | 0.011606
506 | 0.008705
507 | 0.005803
508 | 0.004836
509 | 0.005803
510 | 0.007738
511 | 0.013541
512 | 0.030951
513 | 0.054158
514 | 0.051258
515 | 0.029019
516 | 0.014509
517 | 0.009672
518 | 0.007738
519 | 0.007739
520 | 0.009672
521 | 0.01354
522 | 0.01644
523 | 0.01644
524 | 0.016437
525 | 0.011605
526 | 0.007736
527 | 0.005802
528 | 0.006768
529 | 0.006769
530 | 0.005802
531 | 0.004835
532 | 0.005802
533 | 0.009671
534 | 0.011605
535 | 0.020308
536 | 0.037707
537 | 0.060925
538 | 0.074452
539 | 0.064786
540 | 0.048348
541 | 0.036745
542 | 0.031915
543 | 0.029982
544 | 0.031926
545 | 0.039666
546 | 0.051298
547 | 0.075507
548 | 0.109413
549 | 0.122976
550 | 0.093959
551 | 0.053285
552 | 0.031004
553 | 0.019373
554 | 0.013565
555 | 0.007751
556 | 0.006782
557 | 0.005813
558 | 0.004844
559 | 0.005815
560 | 0.009697
561 | 0.011627
562 | 0.011625
563 | 0.013558
564 | 0.015489
565 | 0.014516
566 | 0.011611
567 | 0.00967
568 | 0.010634
569 | 0.006765
570 | 0.005795
571 | 0.00386
572 | 0.003858
573 | 0.003854
574 | 0.003851
575 | 0.004809
576 | 0.004807
577 | 0.00672
578 | 0.007675
579 | 0.008625
580 | 0.010529
581 | 0.016246
582 | 0.022921
583 | 0.026709
584 | 0.024776
585 | 0.020938
586 | 0.015219
587 | 0.011403
588 | 0.008544
589 | 0.006639
590 | 0.005689
591 | 0.004737
592 | 0.004735
593 | 0.004732
594 | 0.004731
595 | 0.002838
596 | 0.002837
597 | 0.003782
598 | 0.003782
599 | 0.005672
600 | 0.004726
601 | 0.007561
602 | 0.010396
603 | 0.013231
604 | 0.018899
605 | 0.028351
606 | 0.037799
607 | 0.039694
608 | 0.034966
609 | 0.026462
610 | 0.019851
611 | 0.015124
612 | 0.012287
613 | 0.011344
614 | 0.010398
615 | 0.011344
616 | 0.011344
617 | 0.013236
618 | 0.015125
619 | 0.016072
620 | 0.017964
621 | 0.020799
622 | 0.023632
623 | 0.028361
624 | 0.033092
625 | 0.040652
626 | 0.050101
627 | 0.064281
628 | 0.086028
629 | 0.104929
630 | 0.101141
631 | 0.074668
632 | 0.045372
633 | 0.029301
634 | 0.017958
635 | 0.011341
636 | 0.008506
637 | 0.00567
638 | 0.00378
639 | 0.00378
640 | 0.003779
641 | 0.004724
642 | 0.004723
643 | 0.003778
644 | 0.003778
645 | 0.002833
646 | 0.003778
647 | 0.004721
648 | 0.006609
649 | 0.00944
650 | 0.012274
651 | 0.016991
652 | 0.028318
653 | 0.052836
654 | 0.082087
655 | 0.079245
656 | 0.051883
657 | 0.029238
658 | 0.016977
659 | 0.010373
660 | 0.007543
661 | 0.005656
662 | 0.003769
663 | 0.002827
664 | 0.004712
665 | 0.004712
666 | 0.002826
667 | 0.001884
668 | 0.001884
669 | 0.001883
670 | 0.003766
671 | 0.004706
672 | 0.006587
673 | 0.008467
674 | 0.011287
675 | 0.024452
676 | 0.073349
677 | 0.139133
678 | 0.113744
679 | 0.039477
680 | 0.015035
681 | 0.008455
682 | 0.004696
683 | 0.002817
684 | 0.003757
685 | 0.020661
686 | 0.019714
687 | 0.018774
688 | 0.01877
689 | 0.019704
690 | 0.019703
691 | 0.018758
692 | 0.01688
693 | 0.017815
694 | 0.016873
695 | 0.016867
696 | 0.015929
697 | 0.017798
698 | 0.015918
699 | 0.015916
700 | 0.014978
701 | 0.014974
702 | 0.01497
703 | 0.014967
704 | 0.014964
705 | 0.015895
706 | 0.015889
707 | 0.014018
708 | 0.013079
709 | 0.013078
710 | 0.013074
711 | 0.013072
712 | 0.013067
713 | 0.014929
714 | 0.014926
715 | 0.012124
716 | 0.012121
717 | 0.012117
718 | 0.012115
719 | 0.01118
720 | 0.012108
721 | 0.013035
722 | 0.012101
723 | 0.011166
724 | 0.010233
725 | 0.010231
726 | 0.010227
727 | 0.010225
728 | 0.011151
729 | 0.012077
730 | 0.012072
731 | 0.010212
732 | 0.010209
733 | 0.009278
734 | 0.009274
735 | 0.010197
736 | 0.010196
737 | 0.012044
738 | 0.012039
739 | 0.01111
740 | 0.009255
741 | 0.010176
742 | 0.01017
743 | 0.01017
744 | 0.010166
745 | 0.01201
746 | 0.011082
747 | 0.010155
748 | 0.010151
749 | 0.011068
750 | 0.010141
751 | 0.010137
752 | 0.010133
753 | 0.011971
754 | 0.013809
755 | 0.010122
756 | 0.011038
757 | 0.011033
758 | 0.011027
759 | 0.011023
760 | 0.012855
761 | 0.013767
762 | 0.012843
763 | 0.011921
764 | 0.011912
765 | 0.012826
766 | 0.011903
767 | 0.011899
768 | 0.013725
769 | 0.014633
770 | 0.014626
771 | 0.013704
772 | 0.013699
773 | 0.011869
774 | 0.012775
775 | 0.013681
776 | 0.015498
777 | 0.015492
778 | 0.01639
779 | 0.013651
780 | 0.014554
781 | 0.014548
782 | 0.012723
783 | 0.015448
784 | 0.017254
785 | 0.017242
786 | 0.017236
787 | 0.015415
788 | 0.016317
789 | 0.016303
790 | 0.017205
791 | 0.016288
792 | 0.018994
793 | 0.017181
794 | 0.018074
795 | 0.019872
796 | 0.0298
797 | 0.02978
798 | 0.02886
799 | 0.028851
800 | 0.032446
801 | 0.033326
802 | 0.030611
803 | 0.029698
804 | 0.029686
805 | 0.028779
806 | 0.029669
807 | 0.029652
808 | 0.029642
809 | 0.032321
810 | 0.034109
811 | 0.032306
812 | 0.03229
813 | 0.03318
814 | 0.034065
815 | 0.03405
816 | 0.03584
817 | 0.040311
818 | 0.042992
819 | 0.04298
820 | 0.043858
821 | 0.045645
822 | 0.047421
823 | 0.050104
824 | 0.050992
825 | 0.053674
826 | 0.05546
827 | 0.052773
828 | 0.053661
829 | 0.053661
830 | 0.055446
831 | 0.058134
832 | 0.060811
833 | 0.063506
834 | 0.06351
835 | 0.063523
836 | 0.063529
837 | 0.068908
838 | 0.068013
839 | 0.068038
840 | 0.071635
841 | 0.077026
842 | 0.078842
843 | 0.077062
844 | 0.080684
845 | 0.081593
846 | 0.083419
847 | 0.086157
848 | 0.090672
849 | 0.095205
850 | 0.098856
851 | 0.098892
852 | 0.104338
853 | 0.107978
854 | 0.112535
855 | 0.117107
856 | 0.122568
857 | 0.133484
858 | 0.138968
859 | 0.145378
860 | 0.151796
861 | 0.160033
862 | 0.168277
863 | 0.182877
864 | 0.195686
865 | 0.21212
866 | 0.225916
867 | 0.241504
868 | 0.260786
869 | 0.282758
870 | 0.305749
871 | 0.333303
872 | 0.364541
873 | 0.402229
874 | 0.439173
875 | 0.480659
876 | 0.529488
877 | 0.585732
878 | 0.647798
879 | 0.722803
880 | 0.808858
881 | 0.910636
882 | 1.025278
883 | 1.158639
884 | 1.322016
885 | 1.517091
886 | 1.749553
887 | 2.033652
888 | 2.381413
889 | 2.801964
890 | 3.327376
891 | 3.97409
892 | 4.788449
893 | 5.814146
894 | 7.134241
895 | 8.810147
896 | 10.931745
897 | 13.691128
898 | 17.192159
899 | 21.655418
900 | 27.18855
901 | 33.948713
902 | 41.967663
903 | 51.059369
904 | 60.851373
905 | 70.507764
906 | 79.302514
907 | 86.186427
908 | 91.423522
909 | 94.800424
910 | 96.656781
911 | 97.385151
912 | 97.55277
913 | 97.34199
914 | 97.006165
915 | 96.717253
916 | 96.51854
917 | 96.447837
918 | 96.437598
919 | 96.604638
920 | 96.786046
921 | 97.093288
922 | 97.339421
923 | 97.601802
924 | 97.869207
925 | 98.12584
926 | 98.280695
927 | 98.41644
928 | 98.519219
929 | 98.597995
930 | 98.64691
931 | 98.642576
932 | 98.666152
933 | 98.677521
934 | 98.63925
935 | 98.596886
936 | 98.590257
937 | 98.570007
938 | 98.431012
939 | 98.352984
940 | 98.284905
941 | 98.208237
942 | 98.182147
943 | 98.077345
944 | 98.011431
945 | 97.931252
946 | 97.883487
947 | 97.851325
948 | 97.816757
949 | 97.789245
950 | 97.760636
951 | 97.750122
952 | 97.808956
953 | 97.857095
954 | 97.92226
955 | 98.020269
956 | 98.126103
957 | 98.239725
958 | 98.334411
959 | 98.45702
960 | 98.555179
961 | 98.653524
962 | 98.720331
963 | 98.793605
964 | 98.798438
965 | 98.853485
966 | 98.843235
967 | 98.797848
968 | 98.788415
969 | 98.72918
970 | 98.629471
971 | 98.574808
972 | 98.472777
973 | 98.381139
974 | 98.294973
975 | 98.263194
976 | 98.186043
977 | 98.162002
978 | 98.161829
979 | 98.179454
980 | 98.189412
981 | 98.276216
982 | 98.282103
983 | 98.358215
984 | 98.427775
985 | 98.53991
986 | 98.655531
987 | 98.71737
988 | 98.768935
989 | 98.858535
990 | 98.917787
991 | 98.956735
992 | 98.957073
993 | 98.942127
994 | 98.86791
995 | 98.808222
996 | 98.744159
997 | 98.552182
998 | 98.380814
999 | 98.198154
1000 | 98.006749
1001 | 97.804736
1002 | 97.5564
1003 | 97.355867
1004 | 97.139441
1005 | 96.923305
1006 | 96.736207
1007 | 96.580994
1008 | 96.459441
1009 | 96.342719
1010 | 96.225836
1011 | 96.164169
1012 | 96.139287
1013 | 96.114706
1014 | 96.133561
1015 | 96.174132
1016 | 96.266355
1017 | 96.38516
1018 | 96.528688
1019 | 96.639798
1020 | 96.813667
1021 | 96.983212
1022 | 97.169296
1023 | 97.336593
1024 | 97.472332
1025 | 97.724062
1026 | 97.862644
1027 | 97.99612
1028 | 98.144572
1029 | 98.289816
1030 | 98.386968
1031 | 98.478254
1032 | 98.571158
1033 | 98.637754
1034 | 98.698709
1035 | 98.72396
1036 | 98.780342
1037 | 98.745158
1038 | 98.744047
1039 | 98.774324
1040 | 98.762473
1041 | 98.76664
1042 | 98.758329
1043 | 98.720895
1044 | 98.757708
1045 | 98.789794
1046 | 98.765691
1047 | 98.709832
1048 | 98.720335
1049 | 98.782307
1050 | 98.752303
1051 | 98.686424
1052 | 98.670138
1053 | 98.635517
1054 | 98.638277
1055 | 98.576512
1056 | 98.527318
1057 | 98.437437
1058 | 98.368055
1059 | 98.3042
1060 | 98.129969
1061 | 97.93208
1062 | 97.855177
1063 | 97.734586
1064 | 97.460582
1065 | 97.26815
1066 | 97.054212
1067 | 96.870757
1068 | 96.673306
1069 | 96.450204
1070 | 96.201564
1071 | 96.032657
1072 | 95.760187
1073 | 95.591923
1074 | 95.472132
1075 | 95.35526
1076 | 95.149818
1077 | 95.024189
1078 | 94.97062
1079 | 94.910077
1080 | 94.861816
1081 | 94.874511
1082 | 94.91192
1083 | 94.968211
1084 | 95.095624
1085 | 95.186064
1086 | 95.274493
1087 | 95.449725
1088 | 95.694099
1089 | 95.86451
1090 | 95.94342
1091 | 96.27397
1092 | 96.481843
1093 | 96.778536
1094 | 96.951972
1095 | 97.112845
1096 | 97.37311
1097 | 97.532702
1098 | 97.687276
1099 | 97.83456
1100 | 97.919683