## Transmission
Schneider-Kreuznach NBP 532-20 HT
Wavelength (nm) | Transmission (%)
350 | 0.065113
351 | 0.036502
352 | 0.0217
353 | 0.03156
354 | 0.038454
355 | 0.050282
356 | 0.095627
357 | 0.147911
358 | 0.153817
359 | 0.088734
360 | 0.02958
361 | 0.020706
362 | 0.018736
363 | 0.007887
364 | 0.003943
365 | 0.022667
366 | 0.050275
367 | 0.031547
368 | 0.058142
369 | 0.104425
370 | 0.097589
371 | 0.045323
372 | 0.010839
373 | 0.002953
374 | 0
375 | -0.002955
376 | 0.003944
377 | 0.023659
378 | 0.01578
379 | -0.006895
380 | -0.002962
381 | 0.015782
382 | -0.004944
383 | -0.004936
384 | -0.000986
385 | 0.019681
386 | 0.034419
387 | 0.031479
388 | 0.02066
389 | 0.019676
390 | 0.027531
391 | 0.033442
392 | 0.026544
393 | 0.025565
394 | 0.025574
395 | 0.026554
396 | 0.051123
397 | 0.078677
398 | 0.063915
399 | 0.048181
400 | 0.062925
401 | 0.066865
402 | 0.057025
403 | 0.05014
404 | 0.057017
405 | 0.072749
406 | 0.071745
407 | 0.054057
408 | 0.051102
409 | 0.049137
410 | 0.049124
411 | 0.050109
412 | 0.047173
413 | 0.045177
414 | 0.044196
415 | 0.042223
416 | 0.041243
417 | 0.042204
418 | 0.038279
419 | 0.035314
420 | 0.029458
421 | 0.024516
422 | 0.02353
423 | 0.022538
424 | 0.021554
425 | 0.026425
426 | 0.025445
427 | 0.018584
428 | 0.013688
429 | 0.016607
430 | 0.016602
431 | 0.019522
432 | 0.024405
433 | 0.033157
434 | 0.032164
435 | 0.023368
436 | 0.019462
437 | 0.016531
438 | 0.014581
439 | 0.0136
440 | 0.015537
441 | 0.015531
442 | 0.01553
443 | 0.013584
444 | 0.016494
445 | 0.020374
446 | 0.025221
447 | 0.021341
448 | 0.015521
449 | 0.015524
450 | 0.013584
451 | 0.008733
452 | 0.008733
453 | 0.00679
454 | 0.006791
455 | 0.00873
456 | 0.008729
457 | 0.009699
458 | 0.010665
459 | 0.008722
460 | 0.00872
461 | 0.007748
462 | 0.007748
463 | 0.007744
464 | 0.006773
465 | 0.010639
466 | 0.010637
467 | 0.009666
468 | 0.007729
469 | 0.007728
470 | 0.007724
471 | 0.005792
472 | 0.007721
473 | 0.010614
474 | 0.01061
475 | 0.008679
476 | 0.007712
477 | 0.006745
478 | 0.008672
479 | 0.008671
480 | 0.007705
481 | 0.010593
482 | 0.012517
483 | 0.008665
484 | 0.008663
485 | 0.0077
486 | 0.007698
487 | 0.008661
488 | 0.00962
489 | 0.01251
490 | 0.013469
491 | 0.010583
492 | 0.008658
493 | 0.008658
494 | 0.010581
495 | 0.011546
496 | 0.014428
497 | 0.016354
498 | 0.017316
499 | 0.015395
500 | 0.017315
501 | 0.019238
502 | 0.022123
503 | 0.025009
504 | 0.030778
505 | 0.034628
506 | 0.039443
507 | 0.045211
508 | 0.056747
509 | 0.069264
510 | 0.090425
511 | 0.120265
512 | 0.167391
513 | 0.241479
514 | 0.355009
515 | 0.549329
516 | 0.883168
517 | 1.492236
518 | 2.602413
519 | 4.747243
520 | 8.822624
521 | 17.352279
522 | 32.257816
523 | 54.043601
524 | 76.088358
525 | 89.787848
526 | 95.030787
527 | 95.729801
528 | 95.724523
529 | 96.132942
530 | 96.726122
531 | 97.161933
532 | 97.285077
533 | 97.184698
534 | 96.96821
535 | 96.750017
536 | 96.633602
537 | 96.621258
538 | 96.703836
539 | 96.864775
540 | 96.409704
541 | 93.24834
542 | 84.709845
543 | 68.204003
544 | 48.059299
545 | 29.941175
546 | 17.403113
547 | 10.005106
548 | 5.821136
549 | 3.512745
550 | 2.185292
551 | 1.41118
552 | 0.94266
553 | 0.65265
554 | 0.463556
555 | 0.338333
556 | 0.253472
557 | 0.192684
558 | 0.151245
559 | 0.119493
560 | 0.081947
561 | 0.069364
562 | 0.05779
563 | 0.045258
564 | 0.037539
565 | 0.030794
566 | 0.026935
567 | 0.024026
568 | 0.022094
569 | 0.020157
570 | 0.017267
571 | 0.014379
572 | 0.013412
573 | 0.012442
574 | 0.012432
575 | 0.01051
576 | 0.011453
577 | 0.010487
578 | 0.009522
579 | 0.007609
580 | 0.007601
581 | 0.007592
582 | 0.005687
583 | 0.005681
584 | 0.005676
585 | 0.006616
586 | 0.004721
587 | 0.004717
588 | 0.003771
589 | 0.003769
590 | 0.002825
591 | 0.002824
592 | 0.001881
593 | 0.002822
594 | 0.002821
595 | 0.00188
596 | 0.00094
597 | 0.00094
598 | 0.00094
599 | 0.00094
600 | 0.00094
601 | 0.001879
602 | 0.001879
603 | 0.00094
604 | 0.00094
605 | 0
606 | 0
607 | 0
608 | 0.00094
609 | 0.00188
610 | 0.001881
611 | 0.00094
612 | 0
613 | 0
614 | 0
615 | 0.00094
616 | 0.001881
617 | 0.001881
618 | 0.001881
619 | 0
620 | 0
621 | 0
622 | 0
623 | 0
624 | 0.001882
625 | 0.001882
626 | 0.002823
627 | 0.000941
628 | 0.000941
629 | 0
630 | 0.000941
631 | 0
632 | 0.001882
633 | 0.002822
634 | 0.001882
635 | 0.000941
636 | 0
637 | 0.000941
638 | 0
639 | 0
640 | 0.002822
641 | 0.001881
642 | 0.00094
643 | 0
644 | 0
645 | 0.00094
646 | 0.00094
647 | 0.00094
648 | 0.002819
649 | 0.003758
650 | 0.001879
651 | 0.001879
652 | 0.003758
653 | 0.005635
654 | 0.007511
655 | 0.011268
656 | 0.018777
657 | 0.027228
658 | 0.037549
659 | 0.046928
660 | 0.059111
661 | 0.0685
662 | 0.075061
663 | 0.077861
664 | 0.076906
665 | 0.077843
666 | 0.07689
667 | 0.074078
668 | 0.07124
669 | 0.067476
670 | 0.061854
671 | 0.056219
672 | 0.047781
673 | 0.044029
674 | 0.037455
675 | 0.029967
676 | 0.026209
677 | 0.021529
678 | 0.01778
679 | 0.016841
680 | 0.015902
681 | 0.01684
682 | 0.015902
683 | 0.012154
684 | 0.011214
685 | 0.012153
686 | 0.011217
687 | 0.010279
688 | 0.013081
689 | 0.013077
690 | 0.013074
691 | 0.012139
692 | 0.013067
693 | 0.014
694 | 0.015866
695 | 0.018659
696 | 0.022385
697 | 0.026114
698 | 0.030768
699 | 0.033557
700 | 0.040074
701 | 0.048455
702 | 0.055888
703 | 0.06332
704 | 0.067965
705 | 0.071673
706 | 0.068869
707 | 0.063266
708 | 0.056736
709 | 0.050216
710 | 0.044628
711 | 0.039035
712 | 0.034374
713 | 0.032512
714 | 0.028789
715 | 0.02414
716 | 0.02042
717 | 0.018558
718 | 0.015774
719 | 0.014841
720 | 0.012982
721 | 0.012978
722 | 0.011121
723 | 0.009264
724 | 0.006482
725 | 0.006481
726 | 0.005553
727 | 0.004626
728 | 0.00555
729 | 0.006472
730 | 0.006471
731 | 0.003696
732 | 0.003695
733 | 0.00277
734 | 0.001846
735 | 0.002768
736 | 0.004612
737 | 0.005533
738 | 0.004609
739 | 0.003686
740 | 0.002764
741 | 0.001842
742 | 0.002762
743 | 0.003681
744 | 0.005519
745 | 0.006436
746 | 0.005515
747 | 0.003675
748 | 0.003673
749 | 0.003672
750 | 0.004589
751 | 0.005504
752 | 0.006418
753 | 0.009166
754 | 0.008245
755 | 0.007325
756 | 0.009154
757 | 0.010063
758 | 0.010976
759 | 0.012799
760 | 0.015535
761 | 0.018271
762 | 0.020999
763 | 0.021903
764 | 0.027369
765 | 0.030092
766 | 0.03554
767 | 0.04282
768 | 0.051896
769 | 0.062804
770 | 0.071859
771 | 0.087308
772 | 0.105439
773 | 0.132625
774 | 0.165235
775 | 0.202372
776 | 0.236808
777 | 0.262986
778 | 0.267385
779 | 0.244656
780 | 0.212847
781 | 0.177393
782 | 0.144735
783 | 0.117528
784 | 0.098513
785 | 0.084913
786 | 0.072222
787 | 0.061368
788 | 0.05142
789 | 0.045978
790 | 0.041447
791 | 0.037833
792 | 0.0342
793 | 0.032396
794 | 0.029678
795 | 0.028767
796 | 0.02785
797 | 0.028722
798 | 0.026024
799 | 0.026006
800 | 0.027793
801 | 0.029566
802 | 0.029557
803 | 0.026857
804 | 0.027744
805 | 0.027733
806 | 0.029511
807 | 0.02861
808 | 0.033072
809 | 0.037529
810 | 0.037513
811 | 0.035708
812 | 0.036595
813 | 0.040153
814 | 0.041919
815 | 0.044583
816 | 0.049926
817 | 0.053471
818 | 0.055236
819 | 0.05434
820 | 0.0579
821 | 0.059662
822 | 0.061432
823 | 0.064996
824 | 0.068551
825 | 0.076535
826 | 0.079209
827 | 0.080996
828 | 0.085431
829 | 0.093449
830 | 0.100564
831 | 0.10859
832 | 0.121926
833 | 0.134393
834 | 0.145975
835 | 0.154902
836 | 0.163809
837 | 0.168298
838 | 0.170106
839 | 0.165688
840 | 0.160349
841 | 0.1488
842 | 0.131945
843 | 0.114142
844 | 0.097229
845 | 0.085646
846 | 0.074973
847 | 0.067854
848 | 0.06253
849 | 0.058088
850 | 0.051854
851 | 0.046508
852 | 0.042063
853 | 0.040286
854 | 0.03673
855 | 0.036745
856 | 0.037666
857 | 0.03769
858 | 0.035912
859 | 0.032343
860 | 0.028766
861 | 0.032383
862 | 0.031502
863 | 0.032425
864 | 0.035154
865 | 0.037888
866 | 0.039718
867 | 0.034326
868 | 0.03797
869 | 0.037087
870 | 0.038931
871 | 0.039868
872 | 0.04534
873 | 0.046289
874 | 0.045422
875 | 0.044547
876 | 0.046408
877 | 0.047373
878 | 0.049247
879 | 0.051108
880 | 0.055724
881 | 0.05485
882 | 0.056723
883 | 0.052178
884 | 0.054025
885 | 0.054046
886 | 0.057735
887 | 0.057698
888 | 0.062292
889 | 0.062282
890 | 0.060457
891 | 0.060441
892 | 0.058656
893 | 0.059529
894 | 0.061345
895 | 0.061336
896 | 0.061337
897 | 0.064972
898 | 0.06406
899 | 0.062215
900 | 0.060384
901 | 0.058536
902 | 0.056723
903 | 0.054886
904 | 0.053066
905 | 0.054894
906 | 0.050348
907 | 0.047598
908 | 0.044877
909 | 0.042142
910 | 0.038502
911 | 0.037605
912 | 0.036711
913 | 0.035827
914 | 0.034014
915 | 0.029443
916 | 0.02671
917 | 0.024895
918 | 0.023072
919 | 0.023104
920 | 0.022202
921 | 0.022232
922 | 0.021331
923 | 0.018559
924 | 0.017649
925 | 0.016758
926 | 0.016779
927 | 0.015864
928 | 0.017753
929 | 0.018712
930 | 0.016857
931 | 0.015007
932 | 0.014082
933 | 0.014103
934 | 0.016
935 | 0.015078
936 | 0.016038
937 | 0.017002
938 | 0.018908
939 | 0.016095
940 | 0.014208
941 | 0.015182
942 | 0.016145
943 | 0.017114
944 | 0.015221
945 | 0.020955
946 | 0.024789
947 | 0.020993
948 | 0.021007
949 | 0.021975
950 | 0.026782
951 | 0.026803
952 | 0.030662
953 | 0.036432
954 | 0.040309
955 | 0.037463
956 | 0.044216
957 | 0.047133
958 | 0.051016
959 | 0.05972
960 | 0.077126
961 | 0.089718
962 | 0.11102
963 | 0.130403
964 | 0.164342
965 | 0.20605
966 | 0.27393
967 | 0.373821
968 | 0.523322
969 | 0.733105
970 | 0.968142
971 | 1.108955
972 | 1.088023
973 | 0.913464
974 | 0.703883
975 | 0.534983
976 | 0.410898
977 | 0.327288
978 | 0.265125
979 | 0.212627
980 | 0.182393
981 | 0.158052
982 | 0.141441
983 | 0.124073
984 | 0.11637
985 | 0.108567
986 | 0.100755
987 | 0.091988
988 | 0.090125
989 | 0.08719
990 | 0.08431
991 | 0.084342
992 | 0.085373
993 | 0.086377
994 | 0.086417
995 | 0.086436
996 | 0.088444
997 | 0.090432
998 | 0.095395
999 | 0.099367
1000 | 0.111233
1001 | 0.117151
1002 | 0.122159
1003 | 0.129088
1004 | 0.142926
1005 | 0.15678
1006 | 0.176577
1007 | 0.19238
1008 | 0.210231
1009 | 0.242881
1010 | 0.278488
1011 | 0.312194
1012 | 0.35679
1013 | 0.408296
1014 | 0.469836
1015 | 0.539204
1016 | 0.613594
1017 | 0.700532
1018 | 0.777779
1019 | 0.844722
1020 | 0.899411
1021 | 0.935552
1022 | 0.947557
1023 | 0.938176
1024 | 0.911525
1025 | 0.877036
1026 | 0.828546
1027 | 0.779311
1028 | 0.731673
1029 | 0.689956
1030 | 0.649267
1031 | 0.613966
1032 | 0.587955
1033 | 0.566268
1034 | 0.546492
1035 | 0.51631
1036 | 0.503956
1037 | 0.487378
1038 | 0.479654
1039 | 0.464996
1040 | 0.463996
1041 | 0.467276
1042 | 0.46133
1043 | 0.45165
1044 | 0.444613
1045 | 0.44378
1046 | 0.445876
1047 | 0.445065
1048 | 0.456165
1049 | 0.4573
1050 | 0.451359
1051 | 0.443512
1052 | 0.444542
1053 | 0.454764
1054 | 0.450838
1055 | 0.446607
1056 | 0.444951
1057 | 0.456146
1058 | 0.46231
1059 | 0.452625
1060 | 0.454618
1061 | 0.445428
1062 | 0.454718
1063 | 0.455047
1064 | 0.451976
1065 | 0.48531
1066 | 0.476291
1067 | 0.474409
1068 | 0.468532
1069 | 0.476625
1070 | 0.487824
1071 | 0.499076
1072 | 0.505005
1073 | 0.531375
1074 | 0.549589
1075 | 0.54462
1076 | 0.539688
1077 | 0.557795
1078 | 0.587372
1079 | 0.607377
1080 | 0.625704
1081 | 0.663005
1082 | 0.672323
1083 | 0.680156
1084 | 0.703984
1085 | 0.716243
1086 | 0.729155
1087 | 0.748973
1088 | 0.769967
1089 | 0.800016
1090 | 0.807517
1091 | 0.781651
1092 | 0.792483
1093 | 0.805598
1094 | 0.807834
1095 | 0.79707
1096 | 0.792185
1097 | 0.783954
1098 | 0.789373
1099 | 0.771047
1100 | 0.772166