## Transmission
Schneider-Kreuznach NBP 830-20 HT
Wavelength (nm) | Transmission (%)
350 | 0.009960
351 | 0.017909
352 | 0.016905
353 | 0.031833
354 | 0.030830
355 | 0.012925
356 | 0.006958
357 | 0.016902
358 | 0.015902
359 | 0.008942
360 | 0.027823
361 | 0.038755
362 | 0.038752
363 | 0.005961
364 | 0.021859
365 | 0.008940
366 | 0.015894
367 | 0.003970
368 | 0.032763
369 | 0.030774
370 | 0.032737
371 | 0.000000
372 | 0.006946
373 | 0.010913
374 | 0.011899
375 | 0.019824
376 | 0
377 | 0.043577
378 | 0.045620
379 | 0.025733
380 | 0.000991
381 | 0
382 | 0.042600
383 | 0.033641
384 | 0.029582
385 | 0.019835
386 | 0.012887
387 | 0.008922
388 | 0.006941
389 | 0.006940
390 | 0.004957
391 | 0.003966
392 | 0.002974
393 | 0.009915
394 | 0.014869
395 | 0.015860
396 | 0.010905
397 | 0.007930
398 | 0.006938
399 | 0.003965
400 | 0.005948
401 | 0.009913
402 | 0.012889
403 | 0.007930
404 | 0.026766
405 | 0.027753
406 | 0.008921
407 | 0.003964
408 | 0.006937
409 | 0.013871
410 | 0.010899
411 | 0.005943
412 | 0.003961
413 | 0.005942
414 | 0.019799
415 | 0.049485
416 | 0.055408
417 | 0.032652
418 | 0.019787
419 | 0.012854
420 | 0.025729
421 | 0.042498
422 | 0.062265
423 | 0.080001
424 | 0.114489
425 | 0.119387
426 | 0.078876
427 | 0.050282
428 | 0.039420
429 | 0.040376
430 | 0.071830
431 | 0.130796
432 | 0.163179
433 | 0.128669
434 | 0.075584
435 | 0.061804
436 | 0.065689
437 | 0.084259
438 | 0.120419
439 | 0.151655
440 | 0.174075
441 | 0.145620
442 | 0.099649
443 | 0.060567
444 | 0.044918
445 | 0.038078
446 | 0.031243
447 | 0.030269
448 | 0.031244
449 | 0.045875
450 | 0.051740
451 | 0.061512
452 | 0.084910
453 | 0.127864
454 | 0.188368
455 | 0.243917
456 | 0.273101
457 | 0.271119
458 | 0.269137
459 | 0.254433
460 | 0.228021
461 | 0.190014
462 | 0.137324
463 | 0.096390
464 | 0.063275
465 | 0.048649
466 | 0.036967
467 | 0.020420
468 | 0.013605
469 | 0.011659
470 | 0.012626
471 | 0.010679
472 | 0.012620
473 | 0.018440
474 | 0.015519
475 | 0.013579
476 | 0.012607
477 | 0.015507
478 | 0.017445
479 | 0.018408
480 | 0.026151
481 | 0.033898
482 | 0.044552
483 | 0.055185
484 | 0.087132
485 | 0.119073
486 | 0.133607
487 | 0.110350
488 | 0.078391
489 | 0.057098
490 | 0.041608
491 | 0.029999
492 | 0.023219
493 | 0.020318
494 | 0.018385
495 | 0.018381
496 | 0.015479
497 | 0.022250
498 | 0.023219
499 | 0.014511
500 | 0.012577
501 | 0.008707
502 | 0.009675
503 | 0.008705
504 | 0.010641
505 | 0.019348
506 | 0.020314
507 | 0.018375
508 | 0.015474
509 | 0.012572
510 | 0.010638
511 | 0.008703
512 | 0.008707
513 | 0.013539
514 | 0.011608
515 | 0.005804
516 | 0.004837
517 | 0.003869
518 | 0.004836
519 | 0.004835
520 | 0.005805
521 | 0.014507
522 | 0.012574
523 | 0.007735
524 | 0.006768
525 | 0.007735
526 | 0.008701
527 | 0.009669
528 | 0.013534
529 | 0.017399
530 | 0.021266
531 | 0.024166
532 | 0.033834
533 | 0.057995
534 | 0.094713
535 | 0.144013
536 | 0.177847
537 | 0.155614
538 | 0.108258
539 | 0.069592
540 | 0.048324
541 | 0.034795
542 | 0.025129
543 | 0.020302
544 | 0.017407
545 | 0.016444
546 | 0.016444
547 | 0.006773
548 | 0.008708
549 | 0.005808
550 | 0.006775
551 | 0.004839
552 | 0.009679
553 | 0.010647
554 | 0.005807
555 | 0.003872
556 | 0.006774
557 | 0.005807
558 | 0.007738
559 | 0.010646
560 | 0.020335
561 | 0.021289
562 | 0.023216
563 | 0.028045
564 | 0.038679
565 | 0.059912
566 | 0.102369
567 | 0.191149
568 | 0.285593
569 | 0.264191
570 | 0.156116
571 | 0.077990
572 | 0.043309
573 | 0.030759
574 | 0.022093
575 | 0.020143
576 | 0.016294
577 | 0.017234
578 | 0.019132
579 | 0.013374
580 | 0.012404
581 | 0.013341
582 | 0.014281
583 | 0.016165
584 | 0.017099
585 | 0.024672
586 | 0.024651
587 | 0.023677
588 | 0.025556
589 | 0.027427
590 | 0.027405
591 | 0.028335
592 | 0.029282
593 | 0.031154
594 | 0.028316
595 | 0.025480
596 | 0.026416
597 | 0.025474
598 | 0.023580
599 | 0.023579
600 | 0.023576
601 | 0.023577
602 | 0.023578
603 | 0.019807
604 | 0.019800
605 | 0.017911
606 | 0.017911
607 | 0.016028
608 | 0.016972
609 | 0.017920
610 | 0.016979
611 | 0.014148
612 | 0.012264
613 | 0.013205
614 | 0.013209
615 | 0.013206
616 | 0.013211
617 | 0.014152
618 | 0.015099
619 | 0.012266
620 | 0.011324
621 | 0.010380
622 | 0.008493
623 | 0.008493
624 | 0.007549
625 | 0.010379
626 | 0.010379
627 | 0.008492
628 | 0.006605
629 | 0.005661
630 | 0.005662
631 | 0.006605
632 | 0.006605
633 | 0.011320
634 | 0.009435
635 | 0.008490
636 | 0.008490
637 | 0.008488
638 | 0.010374
639 | 0.011318
640 | 0.014145
641 | 0.016971
642 | 0.018859
643 | 0.016968
644 | 0.016970
645 | 0.020734
646 | 0.022622
647 | 0.027329
648 | 0.030155
649 | 0.035803
650 | 0.033915
651 | 0.032026
652 | 0.032970
653 | 0.032024
654 | 0.032961
655 | 0.030126
656 | 0.032958
657 | 0.032945
658 | 0.030117
659 | 0.027290
660 | 0.024466
661 | 0.025401
662 | 0.023517
663 | 0.023518
664 | 0.028208
665 | 0.030084
666 | 0.025386
667 | 0.023500
668 | 0.023491
669 | 0.025371
670 | 0.023493
671 | 0.023486
672 | 0.030999
673 | 0.031934
674 | 0.029112
675 | 0.030976
676 | 0.031910
677 | 0.031916
678 | 0.034718
679 | 0.036597
680 | 0.041270
681 | 0.045018
682 | 0.043123
683 | 0.042196
684 | 0.045928
685 | 0.050639
686 | 0.051564
687 | 0.051552
688 | 0.052471
689 | 0.054332
690 | 0.055258
691 | 0.054309
692 | 0.055243
693 | 0.056171
694 | 0.061758
695 | 0.066432
696 | 0.073904
697 | 0.087924
698 | 0.098202
699 | 0.110337
700 | 0.123381
701 | 0.139234
702 | 0.151355
703 | 0.161635
704 | 0.171850
705 | 0.177406
706 | 0.171770
707 | 0.161450
708 | 0.154907
709 | 0.152071
710 | 0.152044
711 | 0.159472
712 | 0.175277
713 | 0.203163
714 | 0.247852
715 | 0.312972
716 | 0.375313
717 | 0.391018
718 | 0.329502
719 | 0.217757
720 | 0.133967
721 | 0.088355
722 | 0.062297
723 | 0.047406
724 | 0.039965
725 | 0.034373
726 | 0.032507
727 | 0.030640
728 | 0.029699
729 | 0.032475
730 | 0.031539
731 | 0.026892
732 | 0.027810
733 | 0.027800
734 | 0.025942
735 | 0.026854
736 | 0.024998
737 | 0.028689
738 | 0.028673
739 | 0.024970
740 | 0.024034
741 | 0.024949
742 | 0.024017
743 | 0.024933
744 | 0.026768
745 | 0.028600
746 | 0.025825
747 | 0.025815
748 | 0.022119
749 | 0.023030
750 | 0.022102
751 | 0.022092
752 | 0.022083
753 | 0.022991
754 | 0.021146
755 | 0.018378
756 | 0.017454
757 | 0.016528
758 | 0.016517
759 | 0.016511
760 | 0.018340
761 | 0.021081
762 | 0.020153
763 | 0.015565
764 | 0.017392
765 | 0.017382
766 | 0.017375
767 | 0.017367
768 | 0.020100
769 | 0.020089
770 | 0.019168
771 | 0.017333
772 | 0.016418
773 | 0.016410
774 | 0.019130
775 | 0.018212
776 | 0.020935
777 | 0.021841
778 | 0.020006
779 | 0.017268
780 | 0.017258
781 | 0.016344
782 | 0.018151
783 | 0.019047
784 | 0.023569
785 | 0.023562
786 | 0.023551
787 | 0.019917
788 | 0.019906
789 | 0.020801
790 | 0.019889
791 | 0.019876
792 | 0.021669
793 | 0.022563
794 | 0.024352
795 | 0.029763
796 | 0.036054
797 | 0.035134
798 | 0.039624
799 | 0.044097
800 | 0.049483
801 | 0.052147
802 | 0.050328
803 | 0.056588
804 | 0.060154
805 | 0.075392
806 | 0.085227
807 | 0.104926
808 | 0.129964
809 | 0.172031
810 | 0.228413
811 | 0.312478
812 | 0.437682
813 | 0.651571
814 | 0.981524
815 | 1.540264
816 | 2.424936
817 | 3.957095
818 | 6.57569
819 | 11.489457
820 | 19.936751
821 | 34.203124
822 | 53.042508
823 | 72.840113
824 | 87.761788
825 | 95.348443
826 | 98.095272
827 | 98.679995
828 | 98.765498
829 | 98.798697
830 | 98.818279
831 | 98.826375
832 | 98.79417
833 | 98.672701
834 | 98.516469
835 | 98.246397
836 | 97.859974
837 | 97.597378
838 | 97.505203
839 | 97.728065
840 | 97.631645
841 | 95.103639
842 | 87.148005
843 | 71.38027
844 | 51.239499
845 | 32.719756
846 | 19.317297
847 | 11.233591
848 | 6.582083
849 | 4.031015
850 | 2.536323
851 | 1.658683
852 | 1.104298
853 | 0.762310
854 | 0.541896
855 | 0.400076
856 | 0.299611
857 | 0.235828
858 | 0.190071
859 | 0.150521
860 | 0.124478
861 | 0.108277
862 | 0.091220
863 | 0.080427
864 | 0.072354
865 | 0.070607
866 | 0.067941
867 | 0.057111
868 | 0.052620
869 | 0.049927
870 | 0.049063
871 | 0.044558
872 | 0.043680
873 | 0.046452
874 | 0.046495
875 | 0.040143
876 | 0.036526
877 | 0.037481
878 | 0.035682
879 | 0.039380
880 | 0.038505
881 | 0.041289
882 | 0.040402
883 | 0.033991
884 | 0.032161
885 | 0.033099
886 | 0.033101
887 | 0.033108
888 | 0.034015
889 | 0.036776
890 | 0.034015
891 | 0.028502
892 | 0.026663
893 | 0.025751
894 | 0.027574
895 | 0.023898
896 | 0.029407
897 | 0.030329
898 | 0.025729
899 | 0.022052
900 | 0.022047
901 | 0.020212
902 | 0.021125
903 | 0.019286
904 | 0.021125
905 | 0.020209
906 | 0.018377
907 | 0.016540
908 | 0.016544
909 | 0.015630
910 | 0.015636
911 | 0.014726
912 | 0.017495
913 | 0.016587
914 | 0.014752
915 | 0.011996
916 | 0.012930
917 | 0.012944
918 | 0.012030
919 | 0.012973
920 | 0.012055
921 | 0.015785
922 | 0.016730
923 | 0.014898
924 | 0.013045
925 | 0.014936
926 | 0.014011
927 | 0.015910
928 | 0.017796
929 | 0.020639
930 | 0.022541
931 | 0.017873
932 | 0.016945
933 | 0.017915
934 | 0.016988
935 | 0.018904
936 | 0.021753
937 | 0.030312
938 | 0.025605
939 | 0.022786
940 | 0.020912
941 | 0.022843
942 | 0.020956
943 | 0.022890
944 | 0.026721
945 | 0.031533
946 | 0.035383
947 | 0.027764
948 | 0.025866
949 | 0.026848
950 | 0.023040
951 | 0.028819
952 | 0.028844
953 | 0.035604
954 | 0.035627
955 | 0.029876
956 | 0.031830
957 | 0.027995
958 | 0.028013
959 | 0.027066
960 | 0.037728
961 | 0.039689
962 | 0.036818
963 | 0.030052
964 | 0.032011
965 | 0.027172
966 | 0.028167
967 | 0.028176
968 | 0.031117
969 | 0.039878
970 | 0.036991
971 | 0.037011
972 | 0.032167
973 | 0.040957
974 | 0.033178
975 | 0.036118
976 | 0.041998
977 | 0.049833
978 | 0.048900
979 | 0.041098
980 | 0.045052
981 | 0.042110
982 | 0.042109
983 | 0.049013
984 | 0.053953
985 | 0.064758
986 | 0.078539
987 | 0.089380
988 | 0.106132
989 | 0.122856
990 | 0.133794
991 | 0.133773
992 | 0.130936
993 | 0.127022
994 | 0.118217
995 | 0.105428
996 | 0.095648
997 | 0.086778
998 | 0.077942
999 | 0.072034
1000 | 0.069112
1001 | 0.069121
1002 | 0.066206
1003 | 0.058310
1004 | 0.060312
1005 | 0.055370
1006 | 0.054418
1007 | 0.054432
1008 | 0.060386
1009 | 0.063375
1010 | 0.061410
1011 | 0.057460
1012 | 0.059478
1013 | 0.056516
1014 | 0.059516
1015 | 0.060519
1016 | 0.068465
1017 | 0.065503
1018 | 0.066529
1019 | 0.061583
1020 | 0.066559
1021 | 0.065588
1022 | 0.068569
1023 | 0.064617
1024 | 0.073578
1025 | 0.076590
1026 | 0.073625
1027 | 0.068674
1028 | 0.068685
1029 | 0.071704
1030 | 0.070700
1031 | 0.068743
1032 | 0.075704
1033 | 0.074739
1034 | 0.076747
1035 | 0.075789
1036 | 0.074798
1037 | 0.071821
1038 | 0.071826
1039 | 0.075873
1040 | 0.078853
1041 | 0.092873
1042 | 0.097864
1043 | 0.098908
1044 | 0.088928
1045 | 0.090014
1046 | 0.099961
1047 | 0.095030
1048 | 0.107030
1049 | 0.123132
1050 | 0.119094
1051 | 0.115160
1052 | 0.109155
1053 | 0.112217
1054 | 0.116225
1055 | 0.121281
1056 | 0.129275
1057 | 0.147413
1058 | 0.154470
1059 | 0.136489
1060 | 0.129421
1061 | 0.144596
1062 | 0.140544
1063 | 0.136612
1064 | 0.152666
1065 | 0.170861
1066 | 0.170856
1067 | 0.160856
1068 | 0.158909
1069 | 0.156938
1070 | 0.173052
1071 | 0.168082
1072 | 0.176134
1073 | 0.193318
1074 | 0.199402
1075 | 0.182349
1076 | 0.189455
1077 | 0.175375
1078 | 0.182474
1079 | 0.186614
1080 | 0.219816
1081 | 0.226009
1082 | 0.225023
1083 | 0.186703
1084 | 0.186772
1085 | 0.207010
1086 | 0.194979
1087 | 0.202024
1088 | 0.211169
1089 | 0.250652
1090 | 0.269760
1091 | 0.251635
1092 | 0.217358
1093 | 0.227496
1094 | 0.230606
1095 | 0.242613
1096 | 0.265163
1097 | 0.278309
1098 | 0.284358
1099 | 0.286382
1100 | 0.270235