## P-W 76 0.3 (Tp)
Wellenlänge | Typical measurement curve for polarized light - parallel
400.049564 | 60.287608
400.452562 | 60.652196
400.85561 | 60.528156
401.258708 | 60.936936
401.661857 | 60.959
402.065055 | 61.421644
402.468304 | 61.537112
402.871603 | 61.982236
403.274952 | 62.123388
403.678352 | 62.30542
404.081801 | 62.48502
404.485301 | 62.629252
404.88885 | 62.859268
405.29245 | 63.039456
405.6961 | 63.069964
406.099799 | 63.736304
406.503549 | 63.732864
406.907349 | 63.632224
407.311198 | 64.171268
407.715098 | 64.1716
408.119047 | 64.128016
408.523046 | 64.419248
408.927096 | 64.761512
409.331194 | 65.077004
409.735343 | 65.13728
410.139542 | 65.228272
410.54379 | 65.519496
410.948088 | 65.592024
411.352436 | 65.322472
411.756834 | 65.986696
412.161281 | 65.904868
412.565778 | 66.226416
412.970324 | 66.324332
413.374921 | 66.407476
413.779567 | 66.678904
414.184262 | 66.867724
414.589007 | 67.199168
414.993801 | 67.312488
415.398646 | 67.334268
415.803539 | 67.124604
416.208482 | 67.553736
416.613475 | 67.5945
417.018517 | 67.784056
417.423608 | 68.059552
417.828749 | 68.138428
418.233939 | 67.86162
418.639179 | 68.261984
419.044468 | 68.249116
419.449806 | 68.671436
419.855194 | 68.743252
420.26063 | 68.865804
420.666116 | 68.645524
421.071652 | 68.798116
421.477236 | 69.134284
421.88287 | 69.349204
422.288553 | 69.56606
422.694285 | 69.42036
423.100067 | 69.688456
423.505897 | 69.79406
423.911777 | 69.777232
424.317705 | 69.829008
424.723683 | 69.994548
425.129709 | 70.0128
425.535785 | 70.312404
425.94191 | 70.312756
426.348084 | 70.625932
426.754306 | 70.89478
427.160578 | 70.733392
427.566898 | 70.827564
427.973268 | 70.947568
428.379686 | 70.815256
428.786153 | 70.991168
429.192669 | 71.085632
429.599234 | 71.099676
430.005848 | 71.2416
430.41251 | 71.427188
430.819221 | 71.405388
431.225981 | 71.758888
431.63279 | 71.558656
432.039647 | 71.74192
432.446553 | 71.778164
432.853508 | 71.84426
433.260511 | 72.131252
433.667563 | 72.003984
434.074663 | 72.043348
434.481812 | 72.173088
434.88901 | 72.478196
435.296256 | 72.264332
435.703551 | 72.756308
436.110894 | 72.552356
436.518286 | 72.804596
436.925726 | 72.716504
437.333214 | 72.704664
437.740751 | 72.969428
438.148337 | 72.869584
438.55597 | 73.159028
438.963652 | 72.975524
439.371383 | 73.375812
439.779162 | 73.229088
440.186989 | 73.437372
440.594864 | 73.515792
441.002788 | 73.38348
441.410759 | 73.512068
441.818779 | 73.681988
442.226848 | 73.83606
442.634964 | 73.412016
443.043129 | 73.834128
443.451341 | 74.001972
443.859602 | 74.017212
444.267911 | 74.32286
444.676268 | 74.308184
445.084673 | 74.354144
445.493126 | 74.370868
445.901627 | 74.258028
446.310176 | 74.47218
446.718773 | 74.568096
447.127418 | 74.554244
447.536111 | 74.736508
447.944852 | 74.763052
448.353641 | 74.756972
448.762477 | 74.864528
449.171362 | 74.982572
449.580294 | 74.93414
449.989274 | 75.125684
450.398302 | 75.176008
450.807378 | 75.082012
451.216501 | 75.174928
451.625672 | 75.251612
452.034891 | 75.408132
452.444158 | 75.505944
452.853472 | 75.565904
453.262834 | 75.661936
453.672244 | 75.529068
454.081701 | 75.561452
454.491206 | 75.674724
454.900758 | 75.88024
455.310358 | 75.907428
455.720005 | 75.819924
456.1297 | 76.104272
456.539443 | 76.077996
456.949233 | 76.044772
457.35907 | 76.2345
457.768955 | 76.445916
458.178887 | 76.441372
458.588867 | 76.376952
458.998894 | 76.497704
459.408969 | 76.295712
459.81909 | 76.422704
460.229259 | 76.483064
460.639476 | 76.62322
461.049739 | 76.619916
461.46005 | 76.742248
461.870408 | 76.668924
462.280814 | 76.902016
462.691266 | 76.999056
463.101766 | 76.956572
463.512313 | 76.885088
463.922907 | 77.140324
464.333548 | 77.217568
464.744236 | 77.09254
465.154972 | 77.207948
465.565754 | 77.196592
465.976583 | 77.323524
466.38746 | 77.491204
466.798383 | 77.389136
467.209354 | 77.370112
467.620371 | 77.526332
468.031436 | 77.589508
468.442547 | 77.556276
468.853705 | 77.659044
469.26491 | 77.707084
469.676162 | 77.647676
470.087461 | 77.739808
470.498806 | 78.077144
470.910199 | 77.665548
471.321638 | 77.990628
471.733124 | 78.101736
472.144657 | 78.12644
472.556236 | 78.161436
472.967862 | 78.168568
473.379535 | 78.215488
473.791255 | 78.14378
474.203021 | 78.253148
474.614833 | 78.239516
475.026693 | 78.200108
475.438599 | 78.350644
475.850551 | 78.581884
476.26255 | 78.496408
476.674596 | 78.683512
477.086688 | 78.620352
477.498827 | 78.530452
477.911012 | 78.715936
478.323243 | 78.738988
478.735521 | 78.875752
479.147845 | 78.856456
479.560216 | 78.878972
479.972633 | 78.985028
480.385097 | 79.0578
480.797607 | 79.044732
481.210163 | 79.120612
481.622765 | 79.004272
482.035414 | 79.073112
482.448109 | 79.280576
482.86085 | 78.999436
483.273637 | 79.2975
483.686471 | 79.26896
484.099351 | 79.241896
484.512277 | 79.310324
484.925249 | 79.213364
485.338267 | 79.335372
485.751331 | 79.315296
486.164441 | 79.490648
486.577598 | 79.504936
486.9908 | 79.578372
487.404049 | 79.599108
487.817343 | 79.705116
488.230683 | 79.679376
488.64407 | 79.733884
489.057502 | 79.934268
489.47098 | 79.760236
489.884504 | 79.774832
490.298074 | 79.806772
490.71169 | 79.975152
491.125352 | 79.8165
491.53906 | 79.746012
491.952813 | 80.01998
492.366612 | 80.102576
492.780457 | 80.191716
493.194348 | 80.087572
493.608284 | 80.167236
494.022266 | 80.315772
494.436294 | 80.14904
494.850367 | 80.27268
495.264486 | 80.181988
495.678651 | 80.256576
496.092861 | 80.237532
496.507117 | 80.303604
496.921418 | 80.27538
497.335765 | 80.466852
497.750158 | 80.427124
498.164596 | 80.523688
498.57908 | 80.609208
498.993609 | 80.492284
499.408183 | 80.440724
499.822803 | 80.471276
500.237468 | 80.536048
500.652179 | 80.617572
501.066935 | 80.57274
501.481736 | 80.544452
501.896583 | 80.815952
502.311475 | 80.811804
502.726412 | 80.580172
503.141395 | 80.847656
503.556423 | 80.963972
503.971496 | 80.769616
504.386614 | 80.956488
504.801778 | 80.795764
505.216986 | 80.912576
505.63224 | 80.851572
506.047539 | 80.777516
506.462883 | 80.886904
506.878272 | 80.694976
507.293706 | 81.0888
507.709186 | 81.029128
508.12471 | 80.755196
508.540279 | 81.08352
508.955894 | 80.864956
509.371553 | 81.090804
509.787257 | 81.271516
510.203007 | 81.138324
510.618801 | 81.146468
511.03464 | 81.135592
511.450524 | 80.812596
511.866453 | 81.117324
512.282426 | 81.147596
512.698445 | 81.346252
513.114508 | 81.057588
513.530616 | 81.056276
513.946769 | 81.20802
514.362967 | 81.270544
514.779209 | 81.065924
515.195496 | 81.183276
515.611828 | 81.01126
516.028204 | 81.159472
516.444625 | 81.08486
516.861091 | 81.189996
517.277601 | 81.152672
517.694156 | 81.091508
518.110755 | 81.227612
518.527399 | 81.318076
518.944088 | 81.42626
519.360821 | 81.229116
519.777598 | 81.292468
520.19442 | 81.154792
520.611286 | 81.163792
521.028197 | 81.180872
521.445153 | 81.319192
521.862152 | 81.1871
522.279196 | 81.190408
522.696285 | 81.276656
523.113417 | 81.341016
523.530594 | 81.2442
523.947816 | 81.173576
524.365081 | 81.292772
524.782391 | 81.311704
525.199745 | 81.213908
525.617143 | 81.3572
526.034586 | 81.238088
526.452073 | 81.173196
526.869604 | 81.342616
527.287178 | 81.102696
527.704798 | 81.335828
528.122461 | 81.127624
528.540168 | 81.193384
528.957919 | 81.179528
529.375715 | 81.273888
529.793554 | 81.254328
530.211438 | 81.243892
530.629365 | 81.230936
531.047336 | 81.257888
531.465352 | 81.207424
531.883411 | 81.191552
532.301514 | 81.191464
532.719661 | 81.109824
533.137852 | 81.06538
533.556087 | 81.229336
533.974365 | 81.15356
534.392687 | 81.05722
534.811054 | 81.174588
535.229463 | 81.124104
535.647917 | 81.1126
536.066414 | 80.98508
536.484956 | 81.01278
536.90354 | 81.209896
537.322169 | 81.115288
537.740841 | 81.13358
538.159557 | 80.962072
538.578316 | 81.0965
538.997119 | 81.07356
539.415965 | 80.816396
539.834855 | 81.115572
540.253789 | 80.901132
540.672766 | 81.164224
541.091787 | 80.906444
541.510851 | 80.951088
541.929958 | 80.939432
542.349109 | 81.000124
542.768303 | 80.94232
543.187541 | 80.93542
543.606822 | 81.02878
544.026147 | 80.8812
544.445515 | 80.792204
544.864926 | 80.97274
545.28438 | 80.973832
545.703878 | 80.996536
546.123419 | 80.782228
546.543003 | 80.8598
546.96263 | 80.90436
547.382301 | 80.754184
547.802015 | 80.857864
548.221772 | 80.870188
548.641572 | 80.671836
549.061415 | 80.817964
549.481301 | 80.925404
549.901231 | 80.80484
550.321203 | 80.911476
550.741219 | 80.814628
551.161277 | 80.744376
551.581379 | 80.970456
552.001523 | 80.682332
552.421711 | 80.861884
552.841941 | 80.781988
553.262214 | 80.821824
553.682531 | 80.87254
554.10289 | 80.785608
554.523292 | 80.681092
554.943736 | 80.709248
555.364224 | 80.702076
555.784755 | 80.694964
556.205328 | 80.818184
556.625944 | 80.795572
557.046603 | 80.829868
557.467304 | 80.51086
557.888048 | 80.616784
558.308835 | 80.698208
558.729665 | 80.817692
559.150537 | 80.681444
559.571452 | 80.705728
559.992409 | 80.685232
560.413409 | 80.871816
560.834451 | 80.673324
561.255537 | 80.764664
561.676664 | 80.849524
562.097834 | 80.769796
562.519047 | 80.649396
562.940302 | 80.711668
563.3616 | 80.57708
563.78294 | 80.728592
564.204322 | 80.602788
564.625747 | 80.693432
565.047214 | 80.629632
565.468724 | 80.58526
565.890275 | 80.649624
566.31187 | 80.719624
566.733506 | 80.705004
567.155185 | 80.741768
567.576906 | 80.69208
567.998669 | 80.626628
568.420474 | 80.466996
568.842322 | 80.732452
569.264212 | 80.752164
569.686144 | 80.524868
570.108118 | 80.738332
570.530134 | 80.650608
570.952192 | 80.600492
571.374292 | 80.682232
571.796435 | 80.666304
572.218619 | 80.619872
572.640846 | 80.588996
573.063114 | 80.67956
573.485424 | 80.61484
573.907777 | 80.836872
574.330171 | 80.65972
574.752607 | 80.557728
575.175085 | 80.69126
575.597605 | 80.684236
576.020167 | 80.540844
576.442771 | 80.635428
576.865416 | 80.603452
577.288104 | 80.666856
577.710833 | 80.633724
578.133604 | 80.702796
578.556416 | 80.664568
578.97927 | 80.611576
579.402166 | 80.58344
579.825104 | 80.73034
580.248083 | 80.674596
580.671104 | 80.6776
581.094167 | 80.767504
581.517271 | 80.644844
581.940417 | 80.585376
582.363604 | 80.568888
582.786833 | 80.673048
583.210103 | 80.880324
583.633415 | 80.730096
584.056768 | 80.798692
584.480163 | 80.65402
584.903599 | 80.853188
585.327077 | 80.751776
585.750596 | 80.552316
586.174156 | 80.875772
586.597758 | 80.698056
587.021401 | 80.644332
587.445086 | 80.685
587.868811 | 80.815344
588.292578 | 80.637736
588.716386 | 80.720504
589.140236 | 80.713772
589.564127 | 80.752664
589.988059 | 80.765072
590.412032 | 80.670952
590.836046 | 80.857532
591.260101 | 80.793512
591.684198 | 80.796888
592.108335 | 80.691096
592.532514 | 80.983756
592.956734 | 81.023396
593.380994 | 80.82076
593.805296 | 80.861556
594.229639 | 80.771964
594.654022 | 80.927392
595.078447 | 80.969604
595.502913 | 80.858412
595.927419 | 81.03702
596.351967 | 80.815976
596.776555 | 80.901112
597.201184 | 80.828256
597.625854 | 80.983592
598.050565 | 80.935532
598.475317 | 80.93386
598.900109 | 81.137828
599.324942 | 80.986612
599.749816 | 80.96654
600.174731 | 80.998264
600.599686 | 80.9314
601.024682 | 81.01372
601.449718 | 81.065416
601.874796 | 81.079556
602.299914 | 80.97444
602.725072 | 81.07208
603.150271 | 81.05786
603.575511 | 81.06444
604.000791 | 81.201184
604.426111 | 81.303752
604.851472 | 81.084744
605.276874 | 81.22586
605.702316 | 81.32038
606.127798 | 81.19882
606.553321 | 81.169256
606.978885 | 81.184028
607.404488 | 81.12034
607.830132 | 81.217608
608.255817 | 81.120524
608.681541 | 81.384712
609.107306 | 81.30832
609.533111 | 81.061928
609.958957 | 81.258964
610.384842 | 81.359692
610.810768 | 81.240644
611.236734 | 81.314016
611.66274 | 81.186744
612.088787 | 81.40946
612.514873 | 81.472792
612.941 | 81.345468
613.367167 | 81.23486
613.793373 | 81.379732
614.21962 | 81.343704
614.645907 | 81.268448
615.072234 | 81.298296
615.498601 | 81.55462
615.925007 | 81.354332
616.351454 | 81.677688
616.777941 | 81.316232
617.204467 | 81.488892
617.631034 | 81.570148
618.05764 | 81.655736
618.484286 | 81.628484
618.910972 | 81.703344
619.337698 | 81.689468
619.764463 | 81.785064
620.191269 | 81.752932
620.618114 | 81.646904
621.044998 | 81.888424
621.471923 | 81.780008
621.898887 | 81.65156
622.325891 | 81.912064
622.752934 | 81.767684
623.180017 | 81.68642
623.60714 | 81.764724
624.034302 | 81.9628
624.461504 | 81.77886
624.888745 | 81.987688
625.316026 | 81.687272
625.743346 | 82.071988
626.170706 | 81.93982
626.598105 | 81.94818
627.025544 | 81.904312
627.453022 | 81.99906
627.880539 | 81.94738
628.308096 | 82.029496
628.735692 | 81.987436
629.163328 | 82.073588
629.591002 | 81.969024
630.018716 | 82.164272
630.44647 | 82.241516
630.874262 | 82.19254
631.302094 | 82.078128
631.729965 | 82.145596
632.157875 | 82.452576
632.585825 | 82.300952
633.013813 | 82.328052
633.441841 | 82.364108
633.869907 | 82.455596
634.298013 | 82.334232
634.726158 | 82.466768
635.154342 | 82.45408
635.582565 | 82.414356
636.010827 | 82.410284
636.439127 | 82.485916
636.867467 | 82.688696
637.295846 | 82.495084
637.724264 | 82.620516
638.15272 | 82.648996
638.581216 | 82.574192
639.00975 | 82.791528
639.438323 | 82.550748
639.866935 | 82.758532
640.295585 | 82.803424
640.724275 | 82.79364
641.153003 | 82.873436
641.58177 | 82.778284
642.010576 | 82.66782
642.43942 | 82.807368
642.868303 | 82.72214
643.297225 | 82.793896
643.726185 | 83.046156
644.155184 | 82.8876
644.584221 | 82.873116
645.013297 | 83.05332
645.442411 | 82.968988
645.871564 | 82.991652
646.300756 | 83.272956
646.729986 | 83.19556
647.159254 | 83.159812
647.588561 | 83.116348
648.017906 | 83.352576
648.44729 | 83.084716
648.876712 | 83.319656
649.306172 | 83.089908
649.735671 | 83.4077
650.165208 | 83.408752
650.594783 | 83.400324
651.024397 | 83.195544
651.454049 | 83.421256
651.883739 | 83.407384
652.313467 | 83.662772
652.743233 | 83.442936
653.173038 | 83.491516
653.60288 | 83.62078
654.032761 | 83.751728
654.46268 | 83.681568
654.892637 | 83.71706
655.322632 | 83.821104
655.752665 | 83.708552
656.182736 | 83.765936
656.612845 | 83.755764
657.042992 | 83.889544
657.473177 | 83.696624
657.9034 | 83.784808
658.333661 | 83.798824
658.763959 | 84.031764
659.194296 | 83.88448
659.62467 | 84.148496
660.055082 | 83.958656
660.485532 | 84.121632
660.91602 | 84.165416
661.346545 | 83.992816
661.777108 | 84.213464
662.207709 | 83.971028
662.638348 | 84.28348
663.069024 | 84.31964
663.499738 | 84.2559
663.930489 | 84.469084
664.361278 | 84.33856
664.792105 | 84.308508
665.222969 | 84.50912
665.653871 | 84.051324
666.084811 | 84.35226
666.515787 | 84.55682
666.946802 | 84.450496
667.377853 | 84.665452
667.808942 | 84.716196
668.240069 | 84.734876
668.671233 | 84.716852
669.102434 | 84.707396
669.533673 | 84.67628
669.964949 | 84.844336
670.396262 | 84.846312
670.827613 | 84.773288
671.259001 | 84.922588
671.690426 | 84.915064
672.121888 | 84.712876
672.553387 | 84.850972
672.984924 | 84.882516
673.416498 | 85.152332
673.848109 | 85.108984
674.279757 | 84.981336
674.711442 | 85.14356
675.143164 | 84.979152
675.574923 | 85.272584
676.006719 | 85.191548
676.438553 | 85.008924
676.870423 | 85.223564
677.30233 | 85.358148
677.734274 | 85.313704
678.166255 | 85.024708
678.598273 | 85.107572
679.030328 | 85.365072
679.462419 | 85.26914
679.894548 | 85.42328
680.326713 | 85.312504
680.758915 | 85.595044
681.191154 | 85.279784
681.623429 | 85.269364
682.055741 | 85.489332
682.48809 | 85.544056
682.920476 | 85.527164
683.352898 | 85.97316
683.785357 | 85.650804
684.217852 | 85.893024
684.650384 | 85.4078
685.082953 | 85.672764
685.515558 | 85.812712
685.9482 | 85.863696
686.380878 | 86.18072
686.813592 | 86.062244
687.246343 | 85.928788
687.679131 | 86.107576
688.111955 | 85.782864
688.544815 | 86.244412
688.977712 | 86.072128
689.410645 | 85.9581
689.843614 | 86.063104
690.276619 | 86.252868
690.709661 | 86.276216
691.142739 | 86.318816
691.575854 | 86.250132
692.009004 | 86.246608
692.442191 | 85.898952
692.875414 | 86.628408
693.308673 | 86.391656
693.741968 | 86.68956
694.175299 | 86.549768
694.608667 | 86.492044
695.04207 | 86.639036
695.475509 | 86.287684
695.908985 | 86.907936
696.342496 | 86.457896
696.776043 | 86.481172
697.209627 | 86.803476
697.643246 | 86.442344
698.076901 | 86.976896
698.510592 | 86.6222
698.944319 | 86.722148
699.378081 | 86.81338
699.81188 | 86.917184
700.245714 | 87.224432
700.679584 | 86.917948
701.11349 | 86.844376
701.547431 | 86.809308
701.981408 | 86.8858
702.415421 | 86.83372
702.84947 | 87.130068
703.283554 | 86.9858
703.717673 | 87.025044
704.151829 | 86.91312
704.58602 | 87.138296
705.020246 | 87.302736
705.454508 | 87.208516
705.888805 | 86.964576
706.323138 | 87.222364
706.757506 | 87.21918
707.19191 | 87.219764
707.626349 | 87.180112
708.060823 | 87.390184
708.495333 | 87.29602
708.929878 | 87.465004
709.364459 | 87.597608
709.799075 | 87.395388
710.233726 | 87.412468
710.668412 | 87.445836
711.103133 | 87.611352
711.53789 | 87.347984
711.972682 | 87.58392
712.407509 | 87.698432
712.842371 | 87.5002
713.277268 | 87.701036
713.712201 | 87.885772
714.147168 | 87.629468
714.58217 | 87.810308
715.017208 | 87.971372
715.45228 | 87.834576
715.887387 | 87.935924
716.32253 | 87.808584
716.757707 | 87.97986
717.192919 | 87.852108
717.628166 | 87.971104
718.063448 | 88.041996
718.498765 | 88.185624
718.934116 | 88.171292
719.369502 | 87.967344
719.804923 | 88.166672
720.240379 | 88.412952
720.67587 | 88.256768
721.111395 | 88.440304
721.546955 | 88.200264
721.982549 | 88.451424
722.418178 | 88.24658
722.853842 | 88.202624
723.28954 | 88.576544
723.725273 | 88.467044
724.16104 | 88.224984
724.596842 | 88.5907
725.032679 | 88.48054
725.468549 | 88.16878
725.904455 | 88.529944
726.340394 | 88.73304
726.776368 | 88.488696
727.212377 | 88.468148
727.648419 | 88.35714
728.084496 | 88.925564
728.520608 | 88.832464
728.956753 | 88.777104
729.392933 | 88.490392
729.829147 | 88.833128
730.265396 | 88.585256
730.701678 | 88.616096
731.137995 | 88.772556
731.574345 | 88.946848
732.01073 | 88.834544
732.447149 | 88.990608
732.883602 | 89.206304
733.320089 | 89.194064
733.75661 | 88.814312
734.193166 | 88.902476
734.629755 | 89.16352
735.066377 | 88.94176
735.503034 | 89.372096
735.939725 | 89.181428
736.37645 | 88.906412
736.813208 | 88.939212
737.250001 | 89.4187
737.686827 | 89.245144
738.123687 | 89.042924
738.56058 | 89.39818
738.997508 | 89.270796
739.434469 | 89.579816
739.871464 | 89.373948
740.308492 | 89.104364
740.745554 | 89.1165
741.18265 | 89.297552
741.619779 | 89.404024
742.056942 | 89.164492
742.494138 | 89.464444
742.931368 | 89.573352
743.368632 | 89.607384
743.805928 | 89.402484
744.243259 | 89.729816
744.680622 | 89.832428
745.11802 | 89.780756
745.55545 | 89.372556
745.992914 | 89.508812
746.430411 | 89.822868
746.867942 | 89.166788
747.305505 | 89.564592
747.743102 | 89.48542
748.180732 | 89.559016
748.618396 | 89.693192
749.056092 | 89.639764
749.493822 | 89.316936
749.931585 | 90.080536
750.369381 | 89.5306
750.80721 | 89.704348
751.245072 | 89.759068
751.682968 | 89.216364
752.120896 | 90.1371
752.558857 | 89.211076
752.996851 | 90.529132
753.434878 | 89.571624
753.872938 | 89.741368
754.311031 | 89.722956
754.749157 | 89.56978
755.187315 | 90.030264
755.625507 | 90.335404
756.063731 | 89.986712
756.501988 | 89.675044
756.940278 | 90.0844
757.3786 | 90.248552
757.816955 | 90.369736
758.255343 | 90.333984
758.693763 | 89.753548
759.132216 | 90.048004
759.570702 | 90.553212
760.00922 | 90.119972
760.447771 | 90.398056
760.886354 | 90.511516
761.32497 | 90.233824
761.763619 | 90.080164
762.202299 | 90.446136
762.641012 | 90.053188
763.079758 | 90.318704
763.518536 | 90.072896
763.957346 | 90.10996
764.396189 | 90.519372
764.835064 | 90.64818
765.273971 | 90.637232
765.71291 | 90.321172
766.151882 | 90.270268
766.590886 | 90.201456
767.029922 | 90.368192
767.46899 | 90.219668
767.90809 | 90.586196
768.347223 | 90.804676
768.786387 | 90.534588
769.225584 | 90.562208
769.664812 | 91.125636
770.104073 | 90.718224
770.543365 | 90.48774
770.98269 | 90.510508
771.422046 | 90.305744
771.861435 | 90.615552
772.300855 | 90.846856
772.740307 | 90.963696
773.179791 | 91.145836
773.619307 | 89.554612
774.058854 | 90.559228
774.498433 | 91.00066
774.938044 | 90.557508
775.377687 | 90.753344
775.817361 | 91.596524
776.257067 | 91.164984
776.696805 | 90.145696
777.136574 | 91.17236
777.576375 | 92.115744
778.016208 | 91.107944
778.456071 | 91.089624
778.895967 | 89.906076
779.335894 | 90.620388
779.775852 | 90.783236
780.215842 | 90.655264
780.655863 | 90.810424
781.095915 | 90.057976
781.535999 | 90.4042
781.976114 | 90.028196
782.416261 | 91.582448
782.856439 | 90.371968
783.296648 | 90.143708
783.736888 | 90.967704
784.177159 | 91.202956
784.617462 | 89.541548
785.057796 | 90.752912
785.498161 | 91.2801
785.938556 | 90.760092
786.378984 | 90.713972
786.819442 | 89.655188
787.259931 | 90.311188
787.700451 | 90.906924
788.141002 | 89.456832
788.581584 | 92.123452
789.022197 | 91.469684
789.46284 | 91.572872
789.903515 | 91.390144
790.344221 | 91.027712
790.784957 | 90.583716
791.225724 | 90.569764
791.666522 | 92.030436
792.10735 | 91.43806
792.54821 | 90.835112
792.9891 | 91.02096
793.43002 | 91.019804
793.870971 | 91.572632
794.311953 | 91.231992
794.752966 | 91.097188
795.194009 | 91.967568
795.635082 | 92.095904
796.076186 | 91.64656
796.517321 | 92.408712
796.958485 | 91.544272
797.399681 | 91.154256
797.840907 | 90.210884
798.282163 | 91.337384
798.723449 | 90.494692
799.164766 | 90.657476
799.606113 | 91.04464
800.04749 | 90.446164
800.488898 | 90.749172
800.930336 | 90.702064

## P-W 76 0.3 (Ts)
Wellenlänge | Typical measurement curve for polarized light - crossed
400.049564 | 1.091408
400.452562 | 1.122924
400.85561 | 1.14742
401.258708 | 1.167848
401.661857 | 1.218764
402.065055 | 1.244836
402.468304 | 1.227952
402.871603 | 1.237628
403.274952 | 1.20382
403.678352 | 1.158616
404.081801 | 1.129616
404.485301 | 1.076456
404.88885 | 1.070612
405.29245 | 1.069236
405.6961 | 1.083948
406.099799 | 1.104164
406.503549 | 1.125696
406.907349 | 1.132568
407.311198 | 1.130828
407.715098 | 1.150744
408.119047 | 1.133652
408.523046 | 1.10774
408.927096 | 1.084524
409.331194 | 1.035632
409.735343 | 0.984772
410.139542 | 0.962584
410.54379 | 1.008952
410.948088 | 1.046788
411.352436 | 1.08546
411.756834 | 1.13094
412.161281 | 1.160888
412.565778 | 1.12254
412.970324 | 1.099752
413.374921 | 1.052208
413.779567 | 1.000736
414.184262 | 0.960728
414.589007 | 0.947688
414.993801 | 0.937564
415.398646 | 0.957948
415.803539 | 0.987364
416.208482 | 1.012968
416.613475 | 1.018468
417.018517 | 1.044804
417.423608 | 1.065096
417.828749 | 1.089652
418.233939 | 1.070188
418.639179 | 1.037736
419.044468 | 0.984152
419.449806 | 0.937148
419.855194 | 0.876348
420.26063 | 0.883464
420.666116 | 0.934016
421.071652 | 0.985708
421.477236 | 1.044376
421.88287 | 1.079564
422.288553 | 1.087812
422.694285 | 1.083892
423.100067 | 1.049076
423.505897 | 0.994408
423.911777 | 0.939048
424.317705 | 0.898568
424.723683 | 0.867144
425.129709 | 0.842248
425.535785 | 0.873464
425.94191 | 0.890744
426.348084 | 0.895624
426.754306 | 0.90426
427.160578 | 0.901612
427.566898 | 0.895448
427.973268 | 0.88724
428.379686 | 0.881428
428.786153 | 0.876432
429.192669 | 0.847984
429.599234 | 0.832452
430.005848 | 0.794632
430.41251 | 0.802388
430.819221 | 0.81334
431.225981 | 0.84582
431.63279 | 0.875572
432.039647 | 0.912136
432.446553 | 0.87538
432.853508 | 0.841956
433.260511 | 0.783832
433.667563 | 0.709004
434.074663 | 0.645876
434.481812 | 0.658428
434.88901 | 0.672212
435.296256 | 0.708976
435.703551 | 0.75526
436.110894 | 0.796604
436.518286 | 0.829284
436.925726 | 0.856576
437.333214 | 0.832152
437.740751 | 0.809352
438.148337 | 0.775392
438.55597 | 0.733456
438.963652 | 0.70184
439.371383 | 0.694164
439.779162 | 0.693672
440.186989 | 0.704488
440.594864 | 0.724808
441.002788 | 0.734872
441.410759 | 0.754992
441.818779 | 0.764336
442.226848 | 0.7804
442.634964 | 0.79088
443.043129 | 0.807924
443.451341 | 0.765288
443.859602 | 0.734592
444.267911 | 0.713728
444.676268 | 0.703076
445.084673 | 0.690692
445.493126 | 0.703704
445.901627 | 0.717652
446.310176 | 0.72778
446.718773 | 0.737812
447.127418 | 0.736344
447.536111 | 0.733004
447.944852 | 0.728052
448.353641 | 0.703916
448.762477 | 0.683512
449.171362 | 0.649976
449.580294 | 0.606512
449.989274 | 0.54032
450.398302 | 0.534372
450.807378 | 0.563368
451.216501 | 0.605708
451.625672 | 0.644932
452.034891 | 0.657988
452.444158 | 0.635776
452.853472 | 0.618844
453.262834 | 0.615544
453.672244 | 0.599004
454.081701 | 0.587088
454.491206 | 0.593592
454.900758 | 0.590344
455.310358 | 0.599784
455.720005 | 0.614012
456.1297 | 0.630284
456.539443 | 0.635328
456.949233 | 0.641016
457.35907 | 0.62992
457.768955 | 0.621444
458.178887 | 0.604932
458.588867 | 0.581248
458.998894 | 0.570052
459.408969 | 0.56088
459.81909 | 0.554508
460.229259 | 0.558584
460.639476 | 0.561556
461.049739 | 0.571452
461.46005 | 0.573124
461.870408 | 0.570272
462.280814 | 0.557416
462.691266 | 0.529668
463.101766 | 0.50858
463.512313 | 0.487948
463.922907 | 0.476112
464.333548 | 0.479344
464.744236 | 0.488264
465.154972 | 0.498592
465.565754 | 0.519212
465.976583 | 0.532688
466.38746 | 0.522936
466.798383 | 0.509804
467.209354 | 0.467804
467.620371 | 0.417664
468.031436 | 0.38052
468.442547 | 0.3611
468.853705 | 0.350088
469.26491 | 0.355284
469.676162 | 0.370912
470.087461 | 0.387624
470.498806 | 0.414176
470.910199 | 0.443172
471.321638 | 0.468452
471.733124 | 0.492116
472.144657 | 0.506684
472.556236 | 0.502592
472.967862 | 0.477116
473.379535 | 0.42746
473.791255 | 0.396028
474.203021 | 0.401556
474.614833 | 0.427656
475.026693 | 0.453
475.438599 | 0.488932
475.850551 | 0.52328
476.26255 | 0.538836
476.674596 | 0.553452
477.086688 | 0.554848
477.498827 | 0.5445
477.911012 | 0.52926
478.323243 | 0.51968
478.735521 | 0.510848
479.147845 | 0.498932
479.560216 | 0.487256
479.972633 | 0.467944
480.385097 | 0.474436
480.797607 | 0.482212
481.210163 | 0.478472
481.622765 | 0.470328
482.035414 | 0.468932
482.448109 | 0.466356
482.86085 | 0.449948
483.273637 | 0.447536
483.686471 | 0.440416
484.099351 | 0.443692
484.512277 | 0.444704
484.925249 | 0.451152
485.338267 | 0.476196
485.751331 | 0.503292
486.164441 | 0.524952
486.577598 | 0.534608
486.9908 | 0.545744
487.404049 | 0.531012
487.817343 | 0.516528
488.230683 | 0.50384
488.64407 | 0.49548
489.057502 | 0.489756
489.47098 | 0.491556
489.884504 | 0.489728
490.298074 | 0.503212
490.71169 | 0.51878
491.125352 | 0.523932
491.53906 | 0.520984
491.952813 | 0.507228
492.366612 | 0.479848
492.780457 | 0.451316
493.194348 | 0.435552
493.608284 | 0.432484
494.022266 | 0.432752
494.436294 | 0.44556
494.850367 | 0.461224
495.264486 | 0.474544
495.678651 | 0.490284
496.092861 | 0.507948
496.507117 | 0.533388
496.921418 | 0.552404
497.335765 | 0.541868
497.750158 | 0.522216
498.164596 | 0.504748
498.57908 | 0.480276
498.993609 | 0.461688
499.408183 | 0.472352
499.822803 | 0.48586
500.237468 | 0.492048
500.652179 | 0.492448
501.066935 | 0.489832
501.481736 | 0.509508
501.896583 | 0.528492
502.311475 | 0.517992
502.726412 | 0.501144
503.141395 | 0.48104
503.556423 | 0.4614
503.971496 | 0.441376
504.386614 | 0.454832
504.801778 | 0.468084
505.216986 | 0.48874
505.63224 | 0.515928
506.047539 | 0.538344
506.462883 | 0.532988
506.878272 | 0.523964
507.293706 | 0.505912
507.709186 | 0.481552
508.12471 | 0.461496
508.540279 | 0.449604
508.955894 | 0.432752
509.371553 | 0.4404
509.787257 | 0.448616
510.203007 | 0.462028
510.618801 | 0.475288
511.03464 | 0.488088
511.450524 | 0.473976
511.866453 | 0.46086
512.282426 | 0.444444
512.698445 | 0.422592
513.114508 | 0.405276
513.530616 | 0.405124
513.946769 | 0.400988
514.362967 | 0.41026
514.779209 | 0.419068
515.195496 | 0.424124
515.611828 | 0.420256
516.028204 | 0.416736
516.444625 | 0.418536
516.861091 | 0.420204
517.277601 | 0.413016
517.694156 | 0.405476
518.110755 | 0.396116
518.527399 | 0.386496
518.944088 | 0.3797
519.360821 | 0.374016
519.777598 | 0.369808
520.19442 | 0.375808
520.611286 | 0.392236
521.028197 | 0.405268
521.445153 | 0.40108
521.862152 | 0.396336
522.279196 | 0.378092
522.696285 | 0.354368
523.113417 | 0.335368
523.530594 | 0.325736
523.947816 | 0.319216
524.365081 | 0.322204
524.782391 | 0.327372
525.199745 | 0.331932
525.617143 | 0.336796
526.034586 | 0.338288
526.452073 | 0.33366
526.869604 | 0.327368
527.287178 | 0.311544
527.704798 | 0.292364
528.122461 | 0.27806
528.540168 | 0.275712
528.957919 | 0.275148
529.375715 | 0.277176
529.793554 | 0.278436
530.211438 | 0.281816
530.629365 | 0.288012
531.047336 | 0.293108
531.465352 | 0.282452
531.883411 | 0.272488
532.301514 | 0.264484
532.719661 | 0.256736
533.137852 | 0.246972
533.556087 | 0.24014
533.974365 | 0.232516
534.392687 | 0.234676
534.811054 | 0.23734
535.229463 | 0.23592
535.647917 | 0.231584
536.066414 | 0.22562
536.484956 | 0.224552
536.90354 | 0.22342
537.322169 | 0.213528
537.740841 | 0.202732
538.159557 | 0.1949
538.578316 | 0.19258
538.997119 | 0.19044
539.415965 | 0.188876
539.834855 | 0.188532
540.253789 | 0.188232
540.672766 | 0.18884
541.091787 | 0.188612
541.510851 | 0.186512
541.929958 | 0.18302
542.349109 | 0.175028
542.768303 | 0.166112
543.187541 | 0.159896
543.606822 | 0.15732
544.026147 | 0.155316
544.445515 | 0.154704
544.864926 | 0.15396
545.28438 | 0.152368
545.703878 | 0.150696
546.123419 | 0.147948
546.543003 | 0.144264
546.96263 | 0.141204
547.382301 | 0.136956
547.802015 | 0.131684
548.221772 | 0.13064
548.641572 | 0.132792
549.061415 | 0.133308
549.481301 | 0.13032
549.901231 | 0.127592
550.321203 | 0.128688
550.741219 | 0.130664
551.161277 | 0.130124
551.581379 | 0.125808
552.001523 | 0.121028
552.421711 | 0.11454
552.841941 | 0.1073
553.262214 | 0.104236
553.682531 | 0.101724
554.10289 | 0.100676
554.523292 | 0.10238
554.943736 | 0.103312
555.364224 | 0.106924
555.784755 | 0.110604
556.205328 | 0.110216
556.625944 | 0.105876
557.046603 | 0.10162
557.467304 | 0.095728
557.888048 | 0.090624
558.308835 | 0.087904
558.729665 | 0.086696
559.150537 | 0.08632
559.571452 | 0.088132
559.992409 | 0.089396
560.413409 | 0.088628
560.834451 | 0.08798
561.255537 | 0.086656
561.676664 | 0.084404
562.097834 | 0.083148
562.519047 | 0.08396
562.940302 | 0.084852
563.3616 | 0.084972
563.78294 | 0.086152
564.204322 | 0.083932
564.625747 | 0.078916
565.047214 | 0.074124
565.468724 | 0.0709
565.890275 | 0.06724
566.31187 | 0.070556
566.733506 | 0.07502
567.155185 | 0.076392
567.576906 | 0.071448
567.998669 | 0.067192
568.420474 | 0.066864
568.842322 | 0.066424
569.264212 | 0.065604
569.686144 | 0.064448
570.108118 | 0.063484
570.530134 | 0.063952
570.952192 | 0.064112
571.374292 | 0.064632
571.796435 | 0.065468
572.218619 | 0.064712
572.640846 | 0.063756
573.063114 | 0.062436
573.485424 | 0.060896
573.907777 | 0.059256
574.330171 | 0.057992
574.752607 | 0.056984
575.175085 | 0.056552
575.597605 | 0.057224
576.020167 | 0.05778
576.442771 | 0.058688
576.865416 | 0.059592
577.288104 | 0.060492
577.710833 | 0.061412
578.133604 | 0.061316
578.556416 | 0.057748
578.97927 | 0.054648
579.402166 | 0.053428
579.825104 | 0.052356
580.248083 | 0.051956
580.671104 | 0.051992
581.094167 | 0.05218
581.517271 | 0.054092
581.940417 | 0.05604
582.363604 | 0.055664
582.786833 | 0.05498
583.210103 | 0.053416
583.633415 | 0.051116
584.056768 | 0.049088
584.480163 | 0.048364
584.903599 | 0.047912
585.327077 | 0.047848
585.750596 | 0.048508
586.174156 | 0.0495
586.597758 | 0.050832
587.021401 | 0.051832
587.445086 | 0.051276
587.868811 | 0.05074
588.292578 | 0.050256
588.716386 | 0.04946
589.140236 | 0.04842
589.564127 | 0.04678
589.988059 | 0.0451
590.412032 | 0.046648
590.836046 | 0.048292
591.260101 | 0.049296
591.684198 | 0.050016
592.108335 | 0.050304
592.532514 | 0.050704
592.956734 | 0.0511
593.380994 | 0.04934
593.805296 | 0.047904
594.229639 | 0.046656
594.654022 | 0.045436
595.078447 | 0.045004
595.502913 | 0.045812
595.927419 | 0.047048
596.351967 | 0.04798
596.776555 | 0.049064
597.201184 | 0.04984
597.625854 | 0.049872
598.050565 | 0.0498
598.475317 | 0.047784
598.900109 | 0.045584
599.324942 | 0.045244
599.749816 | 0.045416
600.174731 | 0.045808
600.599686 | 0.046328
601.024682 | 0.047264
601.449718 | 0.048004
601.874796 | 0.048984
602.299914 | 0.049588
602.725072 | 0.049872
603.150271 | 0.049512
603.575511 | 0.048208
604.000791 | 0.046928
604.426111 | 0.046208
604.851472 | 0.04504
605.276874 | 0.047472
605.702316 | 0.050956
606.127798 | 0.053392
606.553321 | 0.052204
606.978885 | 0.051204
607.404488 | 0.050996
607.830132 | 0.050844
608.255817 | 0.0501
608.681541 | 0.049488
609.107306 | 0.048716
609.533111 | 0.0487
609.958957 | 0.049276
610.384842 | 0.04962
610.810768 | 0.050792
611.236734 | 0.052068
611.66274 | 0.05402
612.088787 | 0.055708
612.514873 | 0.055592
612.941 | 0.055372
613.367167 | 0.053264
613.793373 | 0.050916
614.21962 | 0.049604
614.645907 | 0.049736
615.072234 | 0.050632
615.498601 | 0.053296
615.925007 | 0.056344
616.351454 | 0.058448
616.777941 | 0.060992
617.204467 | 0.0613
617.631034 | 0.059404
618.05764 | 0.058012
618.484286 | 0.056268
618.910972 | 0.054632
619.337698 | 0.054452
619.764463 | 0.054476
620.191269 | 0.055188
620.618114 | 0.056376
621.044998 | 0.058096
621.471923 | 0.061484
621.898887 | 0.065388
622.325891 | 0.065328
622.752934 | 0.063976
623.180017 | 0.062372
623.60714 | 0.061564
624.034302 | 0.060256
624.461504 | 0.061496
624.888745 | 0.062448
625.316026 | 0.064496
625.743346 | 0.066848
626.170706 | 0.068904
626.598105 | 0.069812
627.025544 | 0.071128
627.453022 | 0.071392
627.880539 | 0.071376
628.308096 | 0.069772
628.735692 | 0.067048
629.163328 | 0.06576
629.591002 | 0.066136
630.018716 | 0.066856
630.44647 | 0.069836
630.874262 | 0.07348
631.302094 | 0.074084
631.729965 | 0.0741
632.157875 | 0.074584
632.585825 | 0.076576
633.013813 | 0.078336
633.441841 | 0.076844
633.869907 | 0.076236
634.298013 | 0.076524
634.726158 | 0.077984
635.154342 | 0.079864
635.582565 | 0.082672
636.010827 | 0.0859
636.439127 | 0.090484
636.867467 | 0.095224
637.295846 | 0.095392
637.724264 | 0.09432
638.15272 | 0.092932
638.581216 | 0.091128
639.00975 | 0.089724
639.438323 | 0.092532
639.866935 | 0.094996
640.295585 | 0.098652
640.724275 | 0.103872
641.153003 | 0.107472
641.58177 | 0.107904
642.010576 | 0.109284
642.43942 | 0.110032
642.868303 | 0.110876
643.297225 | 0.10866
643.726185 | 0.105528
644.155184 | 0.104408
644.584221 | 0.108516
645.013297 | 0.11178
645.442411 | 0.117412
645.871564 | 0.123716
646.300756 | 0.1268
646.729986 | 0.1292
647.159254 | 0.130436
647.588561 | 0.13116
648.017906 | 0.131024
648.44729 | 0.131272
648.876712 | 0.131596
649.306172 | 0.1312
649.735671 | 0.133388
650.165208 | 0.135912
650.594783 | 0.143488
651.024397 | 0.150156
651.454049 | 0.157072
651.883739 | 0.164668
652.313467 | 0.162564
652.743233 | 0.15722
653.173038 | 0.152544
653.60288 | 0.148724
654.032761 | 0.145704
654.46268 | 0.1535
654.892637 | 0.162724
655.322632 | 0.17108
655.752665 | 0.177416
656.182736 | 0.18534
656.612845 | 0.19284
657.042992 | 0.201288
657.473177 | 0.199216
657.9034 | 0.197784
658.333661 | 0.192216
658.763959 | 0.186088
659.194296 | 0.186512
659.62467 | 0.195824
660.055082 | 0.206432
660.485532 | 0.218628
660.91602 | 0.229836
661.346545 | 0.240776
661.777108 | 0.25282
662.207709 | 0.252072
662.638348 | 0.24044
663.069024 | 0.22862
663.499738 | 0.229584
663.930489 | 0.229524
664.361278 | 0.242188
664.792105 | 0.256616
665.222969 | 0.26568
665.653871 | 0.269424
666.084811 | 0.274224
666.515787 | 0.276016
666.946802 | 0.277388
667.377853 | 0.277132
667.808942 | 0.274032
668.240069 | 0.274816
668.671233 | 0.27504
669.102434 | 0.281252
669.533673 | 0.301552
669.964949 | 0.32392
670.396262 | 0.332796
670.827613 | 0.341504
671.259001 | 0.348648
671.690426 | 0.354916
672.121888 | 0.357528
672.553387 | 0.353364
672.984924 | 0.349164
673.416498 | 0.34326
673.848109 | 0.338552
674.279757 | 0.352008
674.711442 | 0.37718
675.143164 | 0.397868
675.574923 | 0.41176
676.006719 | 0.425428
676.438553 | 0.422412
676.870423 | 0.41872
677.30233 | 0.419808
677.734274 | 0.42228
678.166255 | 0.427884
678.598273 | 0.43754
679.030328 | 0.450792
679.462419 | 0.461768
679.894548 | 0.47424
680.326713 | 0.491464
680.758915 | 0.51488
681.191154 | 0.534556
681.623429 | 0.550696
682.055741 | 0.559204
682.48809 | 0.549636
682.920476 | 0.53804
683.352898 | 0.5313
683.785357 | 0.52688
684.217852 | 0.539224
684.650384 | 0.56868
685.082953 | 0.597076
685.515558 | 0.619448
685.9482 | 0.641956
686.380878 | 0.65376
686.813592 | 0.65784
687.246343 | 0.6561
687.679131 | 0.64828
688.111955 | 0.63838
688.544815 | 0.6483
688.977712 | 0.653548
689.410645 | 0.655504
689.843614 | 0.655156
690.276619 | 0.6817
690.709661 | 0.717848
691.142739 | 0.741876
691.575854 | 0.746876
692.009004 | 0.751056
692.442191 | 0.811364
692.875414 | 0.874612
693.308673 | 0.88828
693.741968 | 0.887464
694.175299 | 0.869736
694.608667 | 0.842112
695.04207 | 0.822096
695.475509 | 0.879776
695.908985 | 0.946204
696.342496 | 0.97104
696.776043 | 0.993344
697.209627 | 1.028484
697.643246 | 1.06294
698.076901 | 1.101904
698.510592 | 1.103736
698.944319 | 1.10566
699.378081 | 1.118004
699.81188 | 1.130884
700.245714 | 1.153168
700.679584 | 1.179664
701.11349 | 1.21404
701.547431 | 1.252392
701.981408 | 1.289376
702.415421 | 1.324972
702.84947 | 1.357708
703.283554 | 1.366764
703.717673 | 1.348484
704.151829 | 1.347868
704.58602 | 1.354112
705.020246 | 1.366896
705.454508 | 1.386872
705.888805 | 1.40506
706.323138 | 1.435952
706.757506 | 1.464196
707.19191 | 1.501856
707.626349 | 1.550536
708.060823 | 1.600568
708.495333 | 1.56784
708.929878 | 1.551188
709.364459 | 1.51376
709.799075 | 1.460124
710.233726 | 1.45066
710.668412 | 1.477408
711.103133 | 1.51272
711.53789 | 1.565132
711.972682 | 1.619732
712.407509 | 1.636424
712.842371 | 1.647676
713.277268 | 1.605452
713.712201 | 1.539772
714.147168 | 1.507784
714.58217 | 1.559092
715.017208 | 1.62048
715.45228 | 1.639632
715.887387 | 1.670884
716.32253 | 1.721824
716.757707 | 1.783788
717.192919 | 1.83714
717.628166 | 1.897472
718.063448 | 1.951652
718.498765 | 1.946952
718.934116 | 1.951204
719.369502 | 1.918184
719.804923 | 1.882296
720.240379 | 1.924884
720.67587 | 2.033608
721.111395 | 2.15618
721.546955 | 2.25552
721.982549 | 2.361344
722.418178 | 2.429912
722.853842 | 2.500608
723.28954 | 2.546464
723.725273 | 2.553368
724.16104 | 2.551116
724.596842 | 2.507432
725.032679 | 2.454372
725.468549 | 2.453428
725.904455 | 2.448532
726.340394 | 2.481124
726.776368 | 2.531776
727.212377 | 2.534156
727.648419 | 2.515
728.084496 | 2.498556
728.520608 | 2.447124
728.956753 | 2.400464
729.392933 | 2.37046
729.829147 | 2.355216
730.265396 | 2.37578
730.701678 | 2.38786
731.137995 | 2.383748
731.574345 | 2.385048
732.01073 | 2.38228
732.447149 | 2.407556
732.883602 | 2.466088
733.320089 | 2.370912
733.75661 | 2.224264
734.193166 | 2.160524
734.629755 | 2.191876
735.066377 | 2.26898
735.503034 | 2.428592
735.939725 | 2.610584
736.37645 | 2.727524
736.813208 | 2.850388
737.250001 | 2.915648
737.686827 | 2.908348
738.123687 | 2.90218
738.56058 | 2.870132
738.997508 | 2.802652
739.434469 | 2.786036
739.871464 | 2.782048
740.308492 | 2.749824
740.745554 | 2.731464
741.18265 | 2.746988
741.619779 | 2.831172
742.056942 | 2.944528
742.494138 | 3.032148
742.931368 | 3.12652
743.368632 | 3.054384
743.805928 | 2.965828
744.243259 | 2.973108
744.680622 | 3.066304
745.11802 | 3.185872
745.55545 | 3.35162
745.992914 | 3.539492
746.430411 | 3.746532
746.867942 | 3.936036
747.305505 | 3.978984
747.743102 | 3.926524
748.180732 | 3.875648
748.618396 | 3.768988
749.056092 | 3.660512
749.493822 | 3.645936
749.931585 | 3.64734
750.369381 | 3.773684
750.80721 | 3.957708
751.245072 | 4.05878
751.682968 | 4.113248
752.120896 | 4.172456
752.558857 | 4.232604
752.996851 | 4.320744
753.434878 | 4.273372
753.872938 | 4.246136
754.311031 | 4.358248
754.749157 | 4.489408
755.187315 | 4.592768
755.625507 | 4.699772
756.063731 | 4.80292
756.501988 | 4.955048
756.940278 | 5.109324
757.3786 | 5.095436
757.816955 | 5.064952
758.255343 | 5.016584
758.693763 | 4.98056
759.132216 | 4.974376
759.570702 | 5.041536
760.00922 | 5.084464
760.447771 | 5.104332
760.886354 | 5.11592
761.32497 | 5.1895
761.763619 | 5.275476
762.202299 | 5.295752
762.641012 | 5.19092
763.079758 | 4.965204
763.518536 | 4.311436
763.957346 | 3.402728
764.396189 | 2.826256
764.835064 | 2.63874
765.273971 | 2.789964
765.71291 | 3.152768
766.151882 | 3.57416
766.590886 | 4.000088
767.029922 | 4.448356
767.46899 | 4.81872
767.90809 | 5.212296
768.347223 | 5.487464
768.786387 | 5.58602
769.225584 | 5.87346
769.664812 | 6.291172
770.104073 | 6.73026
770.543365 | 7.28222
770.98269 | 7.798308
771.422046 | 8.281436
771.861435 | 8.67328
772.300855 | 8.843656
772.740307 | 8.792664
773.179791 | 8.778632
773.619307 | 8.48316
774.058854 | 8.367612
774.498433 | 8.73886
774.938044 | 9.04204
775.377687 | 9.5117
775.817361 | 10.120696
776.257067 | 10.568048
776.696805 | 10.853592
777.136574 | 11.159728
777.576375 | 11.289652
778.016208 | 11.365184
778.456071 | 11.4554
778.895967 | 11.513308
779.335894 | 11.667496
779.775852 | 11.87946
780.215842 | 12.26814
780.655863 | 12.670924
781.095915 | 12.856988
781.535999 | 12.8786
781.976114 | 12.856808
782.416261 | 13.074628
782.856439 | 13.126672
783.296648 | 13.070828
783.736888 | 12.831112
784.177159 | 12.918396
784.617462 | 13.294648
785.057796 | 13.742348
785.498161 | 14.176416
785.938556 | 14.417404
786.378984 | 14.873092
786.819442 | 14.976152
787.259931 | 15.063852
787.700451 | 14.959608
788.141002 | 14.493248
788.581584 | 13.822996
789.022197 | 12.60598
789.46284 | 12.119868
789.903515 | 11.894076
790.344221 | 12.400176
790.784957 | 13.261924
791.225724 | 14.08782
791.666522 | 14.568856
792.10735 | 14.93304
792.54821 | 15.34752
792.9891 | 15.745976
793.43002 | 15.876188
793.870971 | 15.646484
794.311953 | 16.005416
794.752966 | 16.896608
795.194009 | 17.539988
795.635082 | 17.94756
796.076186 | 18.132628
796.517321 | 17.80304
796.958485 | 17.351876
797.399681 | 16.48666
797.840907 | 15.947496
798.282163 | 15.739616
798.723449 | 15.684032
799.164766 | 15.838444
799.606113 | 16.63132
800.04749 | 17.098104
800.488898 | 18.847288
800.930336 | 20.218884