## Transmission
Schneider-Kreuznach 489
Wavelength (nm) | Transmission (%) I 489 MRC | Transmission (%) I 489 E
300 | 0.01525 | 8.033882
301 | 0.013564 | 9.126923
302 | 0.029806 | 10.310022
303 | 0.046585 | 11.573728
304 | 0.057711 | 12.92646
305 | 0.062468 | 14.384118
306 | 0.075405 | 15.914872
307 | 0.099618 | 17.533797
308 | 0.135573 | 19.247708
309 | 0.176389 | 21.004729
310 | 0.211392 | 22.821703
311 | 0.248899 | 24.660897
312 | 0.312699 | 26.544799
313 | 0.407834 | 28.476459
314 | 0.504641 | 30.465179
315 | 0.608769 | 32.469198
316 | 0.734601 | 34.47167
317 | 0.901676 | 36.492825
318 | 1.104253 | 38.531871
319 | 1.339565 | 40.540425
320 | 1.607164 | 42.500819
321 | 1.889312 | 44.433865
322 | 2.222632 | 46.370111
323 | 2.61587 | 48.21139
324 | 3.058622 | 50.029012
325 | 3.536066 | 51.818297
326 | 4.052928 | 53.573715
327 | 4.619275 | 55.375509
328 | 5.259358 | 57.004408
329 | 5.936029 | 58.508097
330 | 6.643767 | 60.068458
331 | 7.38439 | 61.491051
332 | 8.164711 | 62.886287
333 | 9.017702 | 64.189932
334 | 9.894046 | 65.434993
335 | 10.774495 | 66.580369
336 | 11.684105 | 67.63228
337 | 12.630478 | 68.675903
338 | 13.609064 | 69.678162
339 | 14.616461 | 70.570411
340 | 15.65356 | 71.386861
341 | 16.731012 | 72.196297
342 | 17.80709 | 72.958412
343 | 18.90994 | 73.688045
344 | 20.083912 | 74.405514
345 | 21.265575 | 75.120992
346 | 22.466079 | 75.759552
347 | 23.727758 | 76.424691
348 | 25.071154 | 77.084989
349 | 26.463715 | 77.765012
350 | 27.890897 | 78.500571
351 | 29.333609 | 79.225173
352 | 30.817564 | 79.802915
353 | 32.356796 | 80.495906
354 | 33.886007 | 81.081806
355 | 35.471661 | 81.680115
356 | 37.055129 | 82.089699
357 | 38.590843 | 82.466105
358 | 40.200766 | 82.862279
359 | 41.719133 | 83.223582
360 | 43.336206 | 83.510732
361 | 44.95635 | 83.79499
362 | 46.556814 | 84.102365
363 | 48.170011 | 84.417821
364 | 49.771936 | 84.680275
365 | 51.353636 | 84.877007
366 | 53.005762 | 85.118574
367 | 54.588396 | 85.342681
368 | 56.148951 | 85.464466
369 | 57.765804 | 85.661404
370 | 59.357601 | 85.87494
371 | 60.896777 | 86.101048
372 | 62.315503 | 86.142091
373 | 63.687944 | 86.150665
374 | 65.198915 | 86.372659
375 | 66.634094 | 86.494612
376 | 67.985614 | 86.616594
377 | 69.319927 | 86.637897
378 | 70.627096 | 86.766015
379 | 71.964611 | 86.832089
380 | 73.162526 | 86.924474
381 | 74.285932 | 86.939506
382 | 75.425352 | 86.9664
383 | 76.492852 | 87.012539
384 | 77.489299 | 86.993701
385 | 78.441513 | 87.033896
386 | 79.335057 | 86.940246
387 | 80.148371 | 86.861262
388 | 81.018224 | 86.812304
389 | 81.743175 | 86.75421
390 | 82.366151 | 86.657303
391 | 83.008662 | 86.530756
392 | 83.575125 | 86.389444
393 | 84.032667 | 86.203697
394 | 84.500485 | 86.054387
395 | 84.914104 | 85.924299
396 | 85.276023 | 85.808656
397 | 85.617276 | 85.620475
398 | 85.947353 | 85.45303
399 | 86.273647 | 85.385047
400 | 86.566207 | 85.333117
401 | 86.88641 | 85.230721
402 | 87.167069 | 85.201158
403 | 87.414276 | 85.143362
404 | 87.606444 | 85.064765
405 | 87.817642 | 85.034531
406 | 87.959075 | 84.987369
407 | 88.171223 | 85.00187
408 | 88.333712 | 84.943642
409 | 88.427418 | 84.922567
410 | 88.505272 | 84.86874
411 | 88.641142 | 84.873562
412 | 88.69289 | 84.83476
413 | 88.765671 | 84.771349
414 | 88.816001 | 84.742059
415 | 88.743025 | 84.643676
416 | 88.749533 | 84.633107
417 | 88.711599 | 84.519447
418 | 88.663448 | 84.448864
419 | 88.665332 | 84.392632
420 | 88.544057 | 84.287458
421 | 88.44164 | 84.302216
422 | 88.540161 | 84.305784
423 | 88.549334 | 84.343074
424 | 88.572358 | 84.406544
425 | 88.718392 | 84.523365
426 | 88.764299 | 84.636153
427 | 88.888455 | 84.80625
428 | 89.004684 | 84.89425
429 | 89.116 | 85.054651
430 | 89.200499 | 85.239962
431 | 89.240607 | 85.347729
432 | 89.363864 | 85.454331
433 | 89.497472 | 85.634186
434 | 89.519706 | 85.791786
435 | 89.60414 | 85.916578
436 | 89.6859 | 86.027807
437 | 89.803693 | 86.195723
438 | 89.918849 | 86.32107
439 | 89.971237 | 86.482716
440 | 90.007071 | 86.616679
441 | 90.055237 | 86.797238
442 | 90.167909 | 86.829754
443 | 90.277958 | 87.031024
444 | 90.185055 | 87.08485
445 | 90.227488 | 87.211349
446 | 90.253171 | 87.235236
447 | 90.300844 | 87.309455
448 | 90.392067 | 87.360977
449 | 90.371774 | 87.422183
450 | 90.308104 | 87.463727
451 | 90.162006 | 87.468697
452 | 90.051101 | 87.444293
453 | 90.052101 | 87.427958
454 | 89.985866 | 87.40258
455 | 89.911646 | 87.304334
456 | 89.749103 | 87.318785
457 | 89.665607 | 87.270958
458 | 89.660062 | 87.231429
459 | 89.66561 | 87.255847
460 | 89.62446 | 87.25889
461 | 89.724484 | 87.430621
462 | 89.777306 | 87.486575
463 | 89.801318 | 87.605266
464 | 89.8704 | 87.654095
465 | 89.933653 | 87.770475
466 | 90.077211 | 87.984805
467 | 90.249352 | 88.08447
468 | 90.363413 | 88.18553
469 | 90.511805 | 88.381511
470 | 90.566772 | 88.445439
471 | 90.574867 | 88.540948
472 | 90.618275 | 88.636833
473 | 90.702341 | 88.741526
474 | 90.806891 | 88.811567
475 | 90.82865 | 88.79253
476 | 90.835844 | 88.823207
477 | 90.845826 | 88.880943
478 | 90.916678 | 89.010699
479 | 91.071828 | 89.067872
480 | 91.099048 | 89.166218
481 | 91.139481 | 89.178444
482 | 91.152101 | 89.210462
483 | 91.17012 | 89.20371
484 | 91.249925 | 89.370117
485 | 91.313856 | 89.370568
486 | 91.379522 | 89.513985
487 | 91.414695 | 89.550206
488 | 91.566632 | 89.612436
489 | 91.700577 | 89.695925
490 | 91.780724 | 89.758824
491 | 91.797691 | 89.863582
492 | 91.794696 | 89.863011
493 | 91.870864 | 89.990219
494 | 91.833935 | 89.886122
495 | 91.840768 | 89.942174
496 | 91.863201 | 89.841501
497 | 91.786262 | 89.885828
498 | 91.832203 | 89.969561
499 | 91.863109 | 89.875248
500 | 91.915573 | 89.886712
501 | 91.903563 | 89.962615
502 | 91.902154 | 89.995148
503 | 91.952948 | 90.042506
504 | 91.975566 | 90.04768
505 | 91.975165 | 90.022652
506 | 91.889292 | 89.93642
507 | 91.871481 | 89.910592
508 | 91.914557 | 89.851441
509 | 91.866184 | 89.749056
510 | 91.725369 | 89.718858
511 | 91.626881 | 89.572941
512 | 91.618743 | 89.479935
513 | 91.43286 | 89.467451
514 | 91.393189 | 89.345216
515 | 91.368219 | 89.272864
516 | 91.244573 | 89.14958
517 | 91.198753 | 89.124079
518 | 91.100954 | 89.034249
519 | 91.113956 | 88.930307
520 | 91.01804 | 88.836093
521 | 90.89205 | 88.791992
522 | 90.918474 | 88.801273
523 | 90.948811 | 88.77209
524 | 90.830413 | 88.684639
525 | 90.859506 | 88.661009
526 | 90.714981 | 88.53801
527 | 90.820398 | 88.667384
528 | 90.752009 | 88.605583
529 | 90.905506 | 88.615274
530 | 90.814343 | 88.556625
531 | 90.793371 | 88.587442
532 | 90.887566 | 88.589282
533 | 90.80168 | 88.619395
534 | 90.777669 | 88.547507
535 | 90.848638 | 88.559336
536 | 90.876557 | 88.600339
537 | 90.868486 | 88.583299
538 | 91.015498 | 88.715189
539 | 91.0975 | 88.784905
540 | 91.240217 | 88.876331
541 | 91.30396 | 88.888012
542 | 91.322534 | 88.88448
543 | 91.467 | 89.111728
544 | 91.566515 | 89.217835
545 | 91.684206 | 89.237745
546 | 91.753481 | 89.406927
547 | 91.853666 | 89.493506
548 | 91.904164 | 89.487654
549 | 92.082275 | 89.668882
550 | 92.128248 | 89.695736
551 | 92.140917 | 89.668845
552 | 92.227017 | 89.718557
553 | 92.204872 | 89.731868
554 | 92.183069 | 89.717134
555 | 92.218892 | 89.714287
556 | 92.190417 | 89.726393
557 | 92.145041 | 89.707826
558 | 92.204242 | 89.680752
559 | 92.166151 | 89.626823
560 | 92.064592 | 89.52573
561 | 92.090495 | 89.540345
562 | 91.978832 | 89.469963
563 | 92.024701 | 89.463277
564 | 91.97333 | 89.448447
565 | 91.975214 | 89.322844
566 | 91.96994 | 89.306412
567 | 91.942475 | 89.303788
568 | 91.789342 | 89.164421
569 | 91.743855 | 89.071226
570 | 91.639806 | 88.971556
571 | 91.54171 | 88.863257
572 | 91.477555 | 88.847447
573 | 91.453922 | 88.740129
574 | 91.350487 | 88.61783
575 | 91.259503 | 88.526616
576 | 91.245686 | 88.388853
577 | 91.176908 | 88.297233
578 | 91.035694 | 88.179695
579 | 90.925772 | 88.034543
580 | 90.80742 | 87.982108
581 | 90.72193 | 87.941231
582 | 90.61921 | 87.662526
583 | 90.445337 | 87.543564
584 | 90.321597 | 87.432374
585 | 90.091614 | 87.198031
586 | 90.054363 | 87.054246
587 | 89.966933 | 86.913637
588 | 89.7664 | 86.739943
589 | 89.51562 | 86.580392
590 | 89.363537 | 86.391736
591 | 89.301217 | 86.270531
592 | 89.089265 | 86.04834
593 | 88.867878 | 85.815765
594 | 88.595127 | 85.608988
595 | 88.446866 | 85.414818
596 | 88.343719 | 85.265279
597 | 88.164086 | 85.052761
598 | 87.958786 | 84.782785
599 | 87.728731 | 84.600339
600 | 87.432581 | 84.331782
601 | 87.282691 | 84.104316
602 | 87.029932 | 83.863271
603 | 86.819266 | 83.668567
604 | 86.565758 | 83.377366
605 | 86.327107 | 83.159835
606 | 86.075895 | 82.818604
607 | 85.86142 | 82.565564
608 | 85.698116 | 82.373583
609 | 85.365504 | 82.100585
610 | 85.064501 | 81.768292
611 | 84.743756 | 81.492112
612 | 84.536154 | 81.254028
613 | 84.245118 | 80.926443
614 | 83.977975 | 80.670962
615 | 83.702681 | 80.33855
616 | 83.378783 | 80.036015
617 | 83.120819 | 79.748971
618 | 82.828095 | 79.40233
619 | 82.523937 | 79.050814
620 | 82.147458 | 78.786476
621 | 81.857775 | 78.498977
622 | 81.478361 | 78.114362
623 | 81.145074 | 77.738315
624 | 80.834727 | 77.373168
625 | 80.453432 | 77.036609
626 | 80.206708 | 76.728959
627 | 79.910993 | 76.382898
628 | 79.540406 | 75.978798
629 | 79.162095 | 75.639954
630 | 78.732751 | 75.248546
631 | 78.380675 | 74.917649
632 | 78.010923 | 74.550545
633 | 77.725963 | 74.162154
634 | 77.283025 | 73.772498
635 | 76.923715 | 73.386208
636 | 76.578487 | 73.076092
637 | 76.228619 | 72.618832
638 | 75.843033 | 72.242126
639 | 75.459037 | 71.855835
640 | 74.976557 | 71.411615
641 | 74.622551 | 71.03038
642 | 74.246661 | 70.661457
643 | 73.846724 | 70.273374
644 | 73.418228 | 69.871711
645 | 73.020357 | 69.44493
646 | 72.572999 | 68.999586
647 | 72.204218 | 68.599108
648 | 71.81429 | 68.184043
649 | 71.397455 | 67.779416
650 | 70.961576 | 67.367618
651 | 70.534154 | 66.929362
652 | 70.052886 | 66.491177
653 | 69.695137 | 66.119578
654 | 69.231572 | 65.64569
655 | 68.784392 | 65.239978
656 | 68.422657 | 64.831661
657 | 68.040392 | 64.391431
658 | 67.571788 | 63.943401
659 | 67.143381 | 63.524266
660 | 66.704756 | 63.137774
661 | 66.26382 | 62.707166
662 | 65.805736 | 62.239443
663 | 65.401491 | 61.833715
664 | 64.91775 | 61.386591
665 | 64.430379 | 60.910858
666 | 64.029747 | 60.487756
667 | 63.591918 | 60.037756
668 | 63.185744 | 59.626877
669 | 62.72098 | 59.168543
670 | 62.212392 | 58.691825
671 | 61.752909 | 58.273558
672 | 61.304459 | 57.766134
673 | 60.80342 | 57.300517
674 | 60.324412 | 56.824121
675 | 59.873584 | 56.378985
676 | 59.402528 | 55.925809
677 | 58.904754 | 55.400453
678 | 58.43204 | 54.951067
679 | 57.891218 | 54.436937
680 | 57.392516 | 53.978663
681 | 56.924853 | 53.508841
682 | 56.429488 | 52.971994
683 | 55.920774 | 52.469639
684 | 55.376213 | 52.007114
685 | 54.860703 | 51.475973
686 | 54.352799 | 50.945968
687 | 53.857221 | 50.46074
688 | 53.364216 | 49.96931
689 | 52.813146 | 49.470195
690 | 52.283194 | 48.971378
691 | 51.725245 | 48.45506
692 | 51.217681 | 47.937092
693 | 50.74161 | 47.484149
694 | 50.224065 | 46.947015
695 | 49.683101 | 46.429123
696 | 49.143216 | 45.903693
697 | 48.618761 | 45.404236
698 | 48.101286 | 44.864995
699 | 47.5793 | 44.374962
700 | 47.063044 | 43.925127
701 | 46.545301 | 43.396081
702 | 46.023898 | 42.899338
703 | 45.515492 | 42.393086
704 | 45.047669 | 41.925815
705 | 44.534492 | 41.437076
706 | 43.968363 | 40.943487
707 | 43.442483 | 40.491232
708 | 42.944573 | 40.009877
709 | 42.457309 | 39.540584
710 | 41.989686 | 39.047455
711 | 41.495492 | 38.588416
712 | 40.978688 | 38.104901
713 | 40.518766 | 37.611348
714 | 40.042021 | 37.138356
715 | 39.572287 | 36.653855
716 | 39.077154 | 36.196537
717 | 38.543303 | 35.72966
718 | 38.036899 | 35.254871
719 | 37.610919 | 34.834103
720 | 37.142906 | 34.371049
721 | 36.649207 | 33.900352
722 | 36.162946 | 33.457041
723 | 35.694394 | 32.998749
724 | 35.227649 | 32.54871
725 | 34.764267 | 32.099854
726 | 34.304623 | 31.686004
727 | 33.828433 | 31.234988
728 | 33.384762 | 30.796735
729 | 32.945221 | 30.357033
730 | 32.492913 | 29.917854
731 | 32.02283 | 29.500872
732 | 31.529275 | 29.04217
733 | 31.100381 | 28.621245
734 | 30.706318 | 28.236097
735 | 30.265605 | 27.812709
736 | 29.802967 | 27.389676
737 | 29.35624 | 26.968833
738 | 28.925747 | 26.565088
739 | 28.531384 | 26.184049
740 | 28.115233 | 25.783078
741 | 27.658037 | 25.379247
742 | 27.213077 | 24.955815
743 | 26.808567 | 24.552708
744 | 26.417569 | 24.172269
745 | 26.008597 | 23.797613
746 | 25.614792 | 23.420826
747 | 25.196077 | 23.027287
748 | 24.771714 | 22.641399
749 | 24.379057 | 22.286498
750 | 23.990583 | 21.925987
751 | 23.575494 | 21.552109
752 | 23.186427 | 21.188077
753 | 22.806727 | 20.847652
754 | 22.448884 | 20.476559
755 | 22.09606 | 20.112722
756 | 21.70756 | 19.762558
757 | 21.326496 | 19.408703
758 | 20.955907 | 19.077242
759 | 20.612139 | 18.747985
760 | 20.247974 | 18.397271
761 | 19.876504 | 18.061217
762 | 19.523123 | 17.737407
763 | 19.186642 | 17.415987
764 | 18.853087 | 17.087814
765 | 18.501931 | 16.77085
766 | 18.160164 | 16.441482
767 | 17.811425 | 16.134271
768 | 17.468131 | 15.824182
769 | 17.161029 | 15.520199
770 | 16.844695 | 15.226512
771 | 16.532092 | 14.941343
772 | 16.205966 | 14.651518
773 | 15.886521 | 14.35041
774 | 15.591261 | 14.075012
775 | 15.310606 | 13.800776
776 | 15.017704 | 13.524169
777 | 14.708819 | 13.253237
778 | 14.414978 | 12.983408
779 | 14.132868 | 12.718195
780 | 13.84967 | 12.457343
781 | 13.571174 | 12.203858
782 | 13.302041 | 11.960226
783 | 13.022733 | 11.706977
784 | 12.766859 | 11.467288
785 | 12.519314 | 11.224706
786 | 12.26535 | 11.00356
787 | 12.003924 | 10.785279
788 | 11.743893 | 10.541846
789 | 11.505219 | 10.313747
790 | 11.276926 | 10.098714
791 | 11.047768 | 9.878306
792 | 10.801608 | 9.663112
793 | 10.572832 | 9.457346
794 | 10.367883 | 9.24503
795 | 10.15969 | 9.042551
796 | 9.932927 | 8.859237
797 | 9.714161 | 8.668433
798 | 9.495315 | 8.457483
799 | 9.287833 | 8.264475
800 | 9.101106 | 8.093694
801 | 8.899021 | 7.917279
802 | 8.689172 | 7.737882
803 | 8.498469 | 7.553223
804 | 8.324918 | 7.374391
805 | 8.146308 | 7.207255
806 | 7.959433 | 7.052581
807 | 7.762796 | 6.892277
808 | 7.583149 | 6.727819
809 | 7.411076 | 6.575754
810 | 7.240849 | 6.427983
811 | 7.088258 | 6.274865
812 | 6.935154 | 6.136087
813 | 6.772995 | 5.997475
814 | 6.605722 | 5.853029
815 | 6.46462 | 5.718577
816 | 6.322673 | 5.574302
817 | 6.159869 | 5.441309
818 | 6.007809 | 5.313703
819 | 5.86112 | 5.184324
820 | 5.726253 | 5.057099
821 | 5.601947 | 4.930083
822 | 5.475059 | 4.81685
823 | 5.348028 | 4.710206
824 | 5.217066 | 4.590285
825 | 5.083992 | 4.464856
826 | 4.958265 | 4.357194
827 | 4.847211 | 4.258319
828 | 4.736246 | 4.158776
829 | 4.612788 | 4.053025
830 | 4.485784 | 3.937796
831 | 4.373279 | 3.827862
832 | 4.280145 | 3.733831
833 | 4.184547 | 3.648453
834 | 4.074457 | 3.567986
835 | 3.968358 | 3.47255
836 | 3.871733 | 3.375904
837 | 3.789672 | 3.298447
838 | 3.698382 | 3.22331
839 | 3.589542 | 3.141847
840 | 3.49497 | 3.051293
841 | 3.409391 | 2.967477
842 | 3.328572 | 2.89476
843 | 3.249536 | 2.824812
844 | 3.16016 | 2.753763
845 | 3.057956 | 2.680869
846 | 2.981566 | 2.602253
847 | 2.93532 | 2.536744
848 | 2.859539 | 2.478085
849 | 2.794511 | 2.433035
850 | 2.709777 | 2.370126
851 | 2.64894 | 2.298208
852 | 2.626676 | 2.213657
853 | 2.518835 | 2.166514
854 | 2.448673 | 2.1168
855 | 2.390953 | 2.059054
856 | 2.293714 | 1.989877
857 | 2.256941 | 1.916306
858 | 2.221947 | 1.900553
859 | 2.158421 | 1.855005
860 | 2.102911 | 1.788461
861 | 2.074477 | 1.745879
862 | 1.989991 | 1.704068
863 | 1.876087 | 1.645296
864 | 1.851603 | 1.644308
865 | 1.831512 | 1.620113
866 | 1.777609 | 1.541614
867 | 1.708171 | 1.457814
868 | 1.650577 | 1.410705
869 | 1.639783 | 1.417384
870 | 1.598709 | 1.398406
871 | 1.544772 | 1.330542
872 | 1.525367 | 1.31609
873 | 1.517685 | 1.273224
874 | 1.449344 | 1.213832
875 | 1.343394 | 1.119391
876 | 1.292323 | 1.08831
877 | 1.283649 | 1.125093
878 | 1.285294 | 1.128261
879 | 1.265604 | 1.036105
880 | 1.185764 | 0.988947
881 | 1.134626 | 1.009832
882 | 1.14048 | 1.000971
883 | 1.119352 | 0.954985
884 | 1.045168 | 0.916007
885 | 1.024696 | 0.892037
886 | 1.092608 | 0.886794
887 | 1.037904 | 0.834456
888 | 0.967293 | 0.84407
889 | 0.9587 | 0.834847
890 | 0.927448 | 0.832306
891 | 0.912649 | 0.790756
892 | 0.87156 | 0.746623
893 | 0.786445 | 0.714198
894 | 0.806302 | 0.717964
895 | 0.818847 | 0.670304
896 | 0.780644 | 0.647955
897 | 0.751029 | 0.631125
898 | 0.76754 | 0.666448
899 | 0.672051 | 0.600064
900 | 0.647594 | 0.577682
901 | 0.649656 | 0.506918
902 | 0.642899 | 0.510601
903 | 0.626172 | 0.589928
904 | 0.644325 | 0.622748
905 | 0.614542 | 0.533374
906 | 0.572739 | 0.455734
907 | 0.547771 | 0.481469
908 | 0.524999 | 0.49011
909 | 0.55912 | 0.445707
910 | 0.550214 | 0.391993
911 | 0.502517 | 0.428915
912 | 0.44928 | 0.442466
913 | 0.452077 | 0.406239
914 | 0.511712 | 0.410567
915 | 0.505627 | 0.395834
916 | 0.404581 | 0.366703
917 | 0.377382 | 0.341048
918 | 0.461042 | 0.369638
919 | 0.436902 | 0.360851
920 | 0.393082 | 0.332314
921 | 0.348935 | 0.296006
922 | 0.418448 | 0.328279
923 | 0.411628 | 0.279198
924 | 0.435207 | 0.327281
925 | 0.34562 | 0.331288
926 | 0.307426 | 0.308973
927 | 0.322733 | 0.305307
928 | 0.345233 | 0.299862
929 | 0.252248 | 0.205119
930 | 0.221857 | 0.203197
931 | 0.299731 | 0.281487
932 | 0.361395 | 0.282379
933 | 0.279381 | 0.245167
934 | 0.253958 | 0.232417
935 | 0.270188 | 0.253495
936 | 0.2545 | 0.224401
937 | 0.247036 | 0.206739
938 | 0.25033 | 0.226327
939 | 0.239526 | 0.244883
940 | 0.220263 | 0.247564
941 | 0.211861 | 0.187451
942 | 0.238976 | 0.162199
943 | 0.213224 | 0.18872
944 | 0.211413 | 0.20544
945 | 0.235127 | 0.214023
946 | 0.164756 | 0.071154
947 | 0.201913 | 0.088755
948 | 0.183496 | 0.126861
949 | 0.150672 | 0.157259
950 | 0.159306 | 0.196228
951 | 0.229432 | 0.17408
952 | 0.165836 | 0.130116
953 | 0.096469 | 0.082467
954 | 0.132617 | 0.086628
955 | 0.206663 | 0.150908
956 | 0.148986 | 0.149809
957 | 0.15843 | 0.148657
958 | 0.125481 | 0.101414
959 | 0.083505 | 0.086899
960 | 0.163606 | 0.147462
961 | 0.183549 | 0.152392
962 | 0.152791 | 0.132741
963 | 0.075065 | 0.084834
964 | 0.094268 | 0.149883
965 | 0.100632 | 0.131058
966 | 0.155434 | 0.159955
967 | 0.148714 | 0.084274
968 | 0.11088 | 0.07128
969 | 0.053168 | -0.001748
970 | 0.09887 | 0.05591
971 | 0.114952 | 0.102624
972 | 0.02343 | 0.121157
973 | 0.059344 | 0.149387
974 | 0.114273 | 0.124848
975 | 0.106702 | 0.066445
976 | 0.010072 | 0
977 | 0.066466 | 0.008218
978 | 0.104047 | 0.059925
979 | 0.101364 | 0.155534
980 | 0.140619 | 0.133229
981 | 0.129517 | 0.082784
982 | 0.041574 | 0.06426
983 | 0.086301 | 0.014161
984 | 0.089921 | 0
985 | 0.120061 | 0.109081
986 | 0.016627 | 0.092271
987 | 0.012524 | 0.030385
988 | 0.06711 | 0.046895
989 | 0.088015 | 0.029646
990 | 0.040027 | -0.003079
991 | 0.149292 | 0.03558
992 | 0.15154 | 0.077
993 | 0.029139 | 0.074183
994 | 0 | 0.051316
995 | 0.040931 | 0.05796
996 | 0.117462 | 0.102292
997 | 0.08354 | 0.030956
998 | 0.094676 | 0.035043
999 | 0 | 0
1000 | 0.081626 | 0.054554
1001 | 0.110032 | 0.117716
1002 | 0.070206 | 0.058112
1003 | 0.065166 | 0.021312
1004 | 0.033812 | 0.059119
1005 | 0.009737 | -0.001435
1006 | 0.010044 | 0
1007 | 0.078191 | 0.09551
1008 | 0.008508 | 0.04213
1009 | 0.006968 | 0.079513
1010 | 0.000205 | 0.015165
1011 | 0.004406 | 0.01414
1012 | 0.063907 | 0.076709
1013 | 0.041489 | 0.026942
1014 | 0 | 0
1015 | -0.001638 | 0.030311
1016 | 0.071913 | 0.035751
1017 | 0.047324 | 0.074161
1018 | 0.102382 | 0.164568
1019 | 0.016273 | -0.00481
1020 | 0.034399 | 0
1021 | 0.108144 | 0.025066
1022 | 0.051407 | 0
1023 | 0 | 0
1024 | 0.027234 | 0.066345
1025 | 0 | 0
1026 | 0 | 0
1027 | 0.021384 | 0.057707
1028 | 0.151 | 0.13545
1029 | 0.135084 | 0.163716
1030 | 0.060088 | 0.022418
1031 | 0 | 0
1032 | 0 | 0
1033 | 0 | 0.000409
1034 | 0 | 0
1035 | 0.027302 | 0.096016
1036 | 0.074005 | 0.147499
1037 | 0 | 0.053914
1038 | 0 | 0
1039 | 0.026302 | 0
1040 | 0.059221 | 0
1041 | 0.114778 | 0.044664
1042 | 0.07668 | 0.096208
1043 | 0.042111 | 0.084733
1044 | 0 | 0.05575
1045 | 0 | 0
1046 | 0 | 0
1047 | -0.00307 | 0
1048 | 0.017501 | 0.01617
1049 | 0 | 0
1050 | 0 | 0
1051 | 0 | 0
1052 | 0 | 0
1053 | 0.062038 | 0.062344
1054 | 0.088645 | 0.141955
1055 | 0.054882 | 0.013491
1056 | 0.044154 | 0.052025
1057 | 0 | 0
1058 | 0.046407 | 0.063989
1059 | 0 | 0
1060 | 0.060297 | 0.042208
1061 | 0.092458 | 0.028402
1062 | 0.020042 | 0
1063 | 0.047029 | 0
1064 | 0.037997 | 0.0429
1065 | -0.000715 | 0
1066 | 0.076045 | 0.062553
1067 | 0 | 0.025041
1068 | 0.032079 | 0.081015
1069 | 0 | 0.006032
1070 | 0 | 0
1071 | 0 | 0
1072 | 0.089646 | 0.002147
1073 | 0.0581 | 0
1074 | 0 | 0
1075 | 0 | 0.001124
1076 | 0 | 0
1077 | 0.027987 | 0.026864
1078 | 0.057104 | 0
1079 | 0.077211 | 0
1080 | 0.014813 | 0
1081 | 0 | 0
1082 | 0.001942 | 0.006745
1083 | 0 | 0
1084 | 0.001226 | 0.059473
1085 | 0.073542 | 0.051786
1086 | 0.019302 | 0
1087 | 0 | 0
1088 | 0 | 0.029122
1089 | -0.004596 | 0.09896
1090 | 0 | 0.029125
1091 | 0.113352 | 0.07761
1092 | 0.07708 | 0.055436
1093 | 0 | -0.00092
1094 | 0 | 0
1095 | 0 | -0.000102
1096 | 0.096187 | 0.071783
1097 | 0.050053 | 0.050053
1098 | 0 | 0.003064
1099 | 0 | -0.071733
1100 | 0 | -0.08313
1101 | 0 | -0.003474
1102 | 0.041699 | 0.086771
1103 | 0.063757 | 0.061407
1104 | 0 | 0
1105 | 0 | 0
1106 | 0.006234 | 0
1107 | 0.024423 | 0.036482
1108 | 0.02514 | 0.059682
1109 | 0 | 0
1110 | 0.013902 | 0
1111 | 0 | 0
1112 | 0.01594 | 0.075308
1113 | 0.027683 | 0.073344
1114 | 0 | 0.027073
1115 | 0 | 0
1116 | 0.010923 | 0
1117 | 0 | 0.034743
1118 | 0.002145 | 0.085911
1119 | 0 | 0.04405
1120 | 0 | 0.006436
1121 | 0.029738 | 0
1122 | 0.027181 | 0
1123 | 0 | 0.040775
1124 | 0 | 0.022385
1125 | 0.026243 | 0.055038
1126 | 0.065808 | 0.025751
1127 | 0.036748 | 0.000102
1128 | 0.044613 | 0.124142
1129 | 0.051056 | 0.065964
1130 | 0.025775 | 0.014729
1131 | 0 | 0
1132 | 0 | 0
1133 | 0 | 0
1134 | 0.020115 | 0.001225
1135 | 0.025058 | 0.00225
1136 | 0 | 0
1137 | -0.002146 | 0
1138 | 0.005518 | 0
1139 | 0 | 0
1140 | 0.035159 | 0
1141 | 0.005111 | 0.019625
1142 | 0.029733 | 0.029529
1143 | 0.022886 | 0.01461
1144 | 0 | 0
1145 | 0.038129 | 0.034654
1146 | 0.04251 | 0.034437
1147 | 0.012064 | 0
1148 | 0.013088 | 0.008998
1149 | 0.019426 | 0
1150 | -0.003272 | 0.033133
1151 | 0 | 0
1152 | 0.085209 | 0.086537
1153 | 0.023294 | 0.019003
1154 | 0.01676 | -0.002759
1155 | 0.004496 | 0.018496
1156 | 0.044642 | 0.029114
1157 | 0.006128 | 0.005822
1158 | 0.024623 | 0
1159 | 0.038026 | 0
1160 | 0 | 0
1161 | 0.024115 | 0
1162 | 0.04147 | 0.06149
1163 | 0 | 0.090842
1164 | 0 | 0.026785
1165 | 0 | 0
1166 | 0 | 0
1167 | 0.01144 | 0
1168 | 0 | 0.011748
1169 | 0.002044 | 0.00879
1170 | 0.0474 | 0.01992
1171 | 0 | 0
1172 | 0 | 0
1173 | 0 | 0
1174 | 0 | 0.004292
1175 | 0.013693 | -0.003168
1176 | 0.044737 | 0.087431
1177 | 0.054047 | 0.078669
1178 | 0.020331 | -0.00143
1179 | 0.023101 | 0
1180 | 0 | 0
1181 | 0 | 0.016254
1182 | 0.011959 | 0.01523
1183 | 0 | 0
1184 | 0 | 0
1185 | 0 | 0
1186 | 0.010833 | 0
1187 | 0 | -0.001533
1188 | 0 | 0
1189 | 0.026383 | 0.021781
1190 | 0.047865 | 0.057294
1191 | 0 | 0.060186
1192 | 0.00707 | 0.021312
1193 | 0.002049 | 0
1194 | 0.035733 | 0
1195 | 0 | 0
1196 | 0 | 0
1197 | 0 | 0
1198 | 0.021294 | -0.002252
1199 | 0 | 0
1200 | 0 | 0
1201 | 0.034103 | 0
1202 | 0.053869 | 0.006964
1203 | 0.055086 | 0.017202
1204 | 0.01239 | 0.04956
1205 | 0 | 0.028851
1206 | 0.000205 | 0.060267
1207 | 0.017108 | 0.028888
1208 | 0 | 0.075397
1209 | 0.064784 | 0.132639
1210 | 0.016183 | 0
1211 | 0 | 0
1212 | 0.011065 | 0
1213 | 0.095914 | 0.151702
1214 | 0.017208 | 0.039128
1215 | 0 | 0
1216 | 0 | 0
1217 | 0.089197 | 0.073119
1218 | 0.086167 | 0.088114
1219 | 0 | 0
1220 | -0.030961 | -0.003486
1221 | 0.054487 | 0.040558
1222 | 0.004099 | -0.00123
1223 | 0 | 0
1224 | 0.022741 | 0.078776
1225 | 0.049265 | 0.094739
1226 | 0.011061 | 0.04578
1227 | 0 | 0
1228 | 0 | 0
1229 | 0.05778 | 0.037598
1230 | 0.029406 | 0.014345
1231 | 0 | 0.003484
1232 | 0 | 0
1233 | 0 | 0
1234 | 0 | 0
1235 | 0 | 0
1236 | 0 | 0
1237 | 0 | 0
1238 | 0 | 0
1239 | 0 | 0
1240 | 0 | 0
1241 | 0.014843 | 0.032041
1242 | 0.029581 | 0.040841
1243 | -0.001024 | 0
1244 | 0.020266 | 0
1245 | 0.021284 | 0.042159
1246 | 0.005117 | 0.005117
1247 | 0.058935 | 0.068962
1248 | 0.057084 | 0.058925
1249 | -0.002966 | 0.041631
1250 | 0 | 0
1251 | 0 | 0
1252 | 0.031322 | 0.014023
1253 | 0.02772 | 0.114052
1254 | 0 | 0.000921
1255 | 0 | 0
1256 | 0.008915 | 0
1257 | 0.012387 | 0.050061
1258 | 0.072497 | 0.200618
1259 | 0.0474 | 0.048423
1260 | 0 | 0
1261 | 0 | 0
1262 | 0 | 0.025497
1263 | 0.015148 | 0.106039
1264 | 0.041377 | 0.053361
1265 | 0.087105 | 0.005534
1266 | 0.074274 | 0.009015
1267 | 0.01065 | 0.014746
1268 | 0.014951 | 0
1269 | 0.016893 | 0
1270 | 0.029894 | 0.011568
1271 | 0.03481 | 0.047301
1272 | 0.009114 | 0.03533
1273 | 0 | 0.0085
1274 | 0 | 0
1275 | 0 | 0
1276 | 0 | 0
1277 | 0 | 0
1278 | 0 | 0
1279 | 0 | -0.00174
1280 | -0.003888 | 0.021693
1281 | 0.040208 | 0.026703
1282 | 0.032841 | 0.038571
1283 | 0 | 0
1284 | 0.017896 | 0
1285 | 0.069231 | 0.008079
1286 | 0.015242 | 0
1287 | 0.031289 | 0.012577
1288 | 0.078287 | 0.038224
1289 | 0.067755 | 0.03771
1290 | 0 | 0
1291 | 0 | 0
1292 | 0 | 0
1293 | 0 | 0
1294 | 0 | 0
1295 | 0.000205 | 0.019429
1296 | 0.016155 | 0.032617
1297 | 0.010633 | 0.036703
1298 | 0 | 0.012268
1299 | 0 | 0
1300 | 0 | 0
1301 | 0.017583 | 0.02985
1302 | 0.054779 | 0.037712
1303 | 0.029956 | -0.001227
1304 | -0.000307 | 0
1305 | 0 | 0
1306 | 0 | 0
1307 | 0 | 0
1308 | 0 | 0.002862
1309 | 0 | 0.010117
1310 | 0 | -0.000613
1311 | 0 | 0
1312 | 0 | 0
1313 | 0.029632 | 0.036069
1314 | 0.050079 | 0.086259
1315 | 0.039652 | 0.092895
1316 | 0.02493 | 0.022171
1317 | 0 | 0
1318 | 0 | 0.002044
1319 | 0.013491 | 0.002351
1320 | 0.017675 | 0.004802
1321 | 0.012975 | 0.018288
1322 | 0.010013 | 0.021252
1323 | 0.008586 | 0.001227
1324 | 0.014313 | -0.003374
1325 | 0.021252 | 0.040972
1326 | 0.032586 | 0.065989
1327 | 0.087945 | 0.029417
1328 | 0.035941 | 0.013784
1329 | 0 | 0
1330 | 0 | 0
1331 | 0 | 0
1332 | 0 | 0.082655
1333 | 0.062268 | 0.118718
1334 | 0.121661 | 0.048481
1335 | 0.055258 | 0
1336 | 0 | 0
1337 | 0 | 0
1338 | 0.003984 | 0.03882
1339 | 0 | 0.002451
1340 | -0.004901 | 0.006433
1341 | 0 | 0.014805
1342 | 0.015519 | 0.008474
1343 | 0.055558 | 0.021447
1344 | 0.044424 | 0.002043
1345 | 0.016436 | 0
1346 | 0.00755 | 0
1347 | 0 | 0
1348 | 0 | 0
1349 | 0 | 0.013791
1350 | 0.048621 | 0.040756
1351 | 0.045641 | 0.012457
1352 | 0.007239 | 0.017333
1353 | 0 | -0.002139
1354 | 0.025807 | 0.018157
1355 | 0.038765 | 0.066177
1356 | 0.003274 | 0.03929
1357 | 0 | -0.002148
1358 | 0 | 0
1359 | 0 | 0
1360 | 0.045521 | 0
1361 | 0.022782 | 0.013587
1362 | 0 | 0
1363 | 0.020537 | 0
1364 | 0.052562 | 0.053483
1365 | 0 | 0.046321
1366 | 0.003671 | 0.023863
1367 | 0.055296 | 0.037544
1368 | 0.001124 | 0.002043
1369 | 0.000612 | 0.000816
1370 | 0.03798 | 0.010414
1371 | 0.051059 | 0
1372 | 0.011257 | 0
1373 | 0.000204 | -0.002042
1374 | 0 | 0.02869
1375 | 0 | 0
1376 | 0 | 0.022823
1377 | 0.029754 | 0.00184
1378 | 0.108599 | 0.021332
1379 | 0.053636 | 0.028192
1380 | 0 | 0
1381 | 0 | 0
1382 | 0 | 0.037468
1383 | 0.020377 | 0.047308
1384 | 0.117097 | 0.111375
1385 | 0.019819 | 0.042804
1386 | 0 | 0
1387 | 0 | 0
1388 | 0 | 0
1389 | 0 | 0
1390 | 0.082328 | 0.10977
1391 | 0.077651 | 0.118107
1392 | 0 | 0
1393 | 0 | 0.00601
1394 | 0.041276 | 0.06441
1395 | 0.030618 | 0
1396 | 0.004718 | 0
1397 | -0.001836 | 0
1398 | 0.000203 | 0
1399 | 0.004179 | 0.020079
1400 | 0 | 0.006862
1401 | 0 | 0
1402 | 0 | 0
1403 | 0.02933 | 0.039616
1404 | 0.066 | 0.08477
1405 | 0 | 0
1406 | 0 | -0.017203
1407 | 0 | 0.035603
1408 | 0.079771 | 0
1409 | 0.152044 | 0
1410 | 0.022167 | 0.028296
1411 | 0 | 0.000306
1412 | 0 | 0
1413 | 0.043399 | 0.090873
1414 | 0.006532 | 0.12575
1415 | 0.03805 | 0
1416 | 0.073362 | 0
1417 | 0.056257 | 0
1418 | 0 | 0.015302
1419 | 0 | 0.060229
1420 | 0 | 0.055567
1421 | 0 | 0
1422 | 0 | 0.000306
1423 | 0.059701 | 0.023982
1424 | 0.094964 | 0.062425
1425 | 0.044361 | 0
1426 | -0.001325 | 0
1427 | 0 | 0
1428 | 0 | 0
1429 | 0.030465 | 0.05013
1430 | 0.035039 | 0.046956
1431 | 0.048751 | 0.034574
1432 | 0.010616 | 0.049303
1433 | 0.009587 | -0.00306
1434 | 0.019279 | 0.023258
1435 | 0 | 0.016111
1436 | 0.076097 | 0.057659
1437 | 0.08239 | 0.031508
1438 | 0 | 0
1439 | 0 | 0.021937
1440 | 0 | 0.003365
1441 | 0 | 0
1442 | 0 | 0.018154
1443 | 0.030148 | 0.056223
1444 | 0.061052 | 0.005504
1445 | 0.080828 | 0.053681
1446 | 0.099566 | 0.042336
1447 | 0 | 0
1448 | 0 | 0
1449 | 0 | 0
1450 | 0.048852 | 0.081795
1451 | 0.082396 | 0.143478
1452 | 0.021104 | -0.000102
1453 | 0 | 0
1454 | 0.028233 | 0
1455 | 0.079262 | 0.019484
1456 | 0.111529 | 0.124578
1457 | 0 | 0.043864
1458 | -0.001632 | 0
1459 | 0.015701 | 0
1460 | 0.040575 | 0.015394
1461 | 0.028447 | 0.046188
1462 | 0.04811 | 0.065438
1463 | 0.029348 | 0.050035
1464 | 0 | 0.031589
1465 | 0.027021 | 0.069032
1466 | 0 | 0.067815
1467 | 0 | 0
1468 | 0.038004 | 0.006113
1469 | 0.026602 | 0.015798
1470 | 0.048307 | 0.020994
1471 | 0 | 0
1472 | 0 | 0
1473 | 0 | 0.007748
1474 | 0.00917 | 0
1475 | 0.02833 | 0.026088
1476 | 0.054197 | 0.05766
1477 | 0.07539 | 0.056746
1478 | 0 | 0.03179
1479 | 0 | 0.003465
1480 | 0.069389 | 0.059098
1481 | 0.058785 | 0.000611
1482 | 0.093505 | 0.076291
1483 | 0.060425 | 0.046567
1484 | 0.062361 | 0.028735
1485 | 0 | 0
1486 | 0 | 0
1487 | 0 | 0.017534
1488 | 0 | 0.021913
1489 | 0 | 0
1490 | 0.032528 | 0.032731
1491 | 0.083025 | 0.034883
1492 | 0.066768 | 0.05372
1493 | 0.000918 | -0.002447
1494 | 0 | 0
1495 | 0.032811 | 0
1496 | -0.004689 | 0
1497 | 0 | 0.04823
1498 | 0.028638 | 0.146041
1499 | 0.037802 | 0.125327
1500 | 0.077251 | 0.049122
1501 | 0.008157 | -0.001326
1502 | 0.020392 | 0.010196
1503 | 0.045481 | 0.002651
1504 | 0 | 0
1505 | 0 | -0.002143
1506 | 0 | 0.009794
1507 | 0 | 0.021542
1508 | 0.065361 | 0.121444
1509 | 0.052016 | 0.085368
1510 | 0.070362 | 0.055066
1511 | 0.051073 | 0.023039
1512 | 0.008464 | 0.005915
1513 | 0.008469 | 0.013469
1514 | 0.035402 | 0.038462
1515 | -0.004695 | 0
1516 | 0.027447 | 0.048465
1517 | 0.018981 | -0.003368
1518 | 0.062839 | 0
1519 | 0.074429 | 0.002345
1520 | -0.002653 | 0
1521 | -0.004895 | 0
1522 | 0.051093 | 0.007649
1523 | 0.021515 | 0.034872
1524 | 0.088611 | 0.028857
1525 | 0.035495 | 0.026009
1526 | 0.063522 | 0
1527 | 0.065283 | 0
1528 | 0.025908 | 0.021726
1529 | 0.085775 | 0.018052
1530 | 0.06864 | 0.058237
1531 | 0 | 0.082335
1532 | 0 | 0.034896
1533 | 0 | 0.039199
1534 | 0.032533 | 0.113508
1535 | 0.092909 | 0.047424
1536 | 0.033648 | 0.019985
1537 | 0.03255 | 0
1538 | 0.043943 | 0.156401
1539 | 0.008466 | 0.115468
1540 | 0.047717 | 0.074124
1541 | 0.049553 | 0.041192
1542 | 0.049076 | 0
1543 | 0.119985 | 0.009591
1544 | 0.07467 | 0.020402
1545 | 0.029697 | 0.026941
1546 | 0 | 0
1547 | 0 | 0
1548 | 0 | 0
1549 | 0.004591 | 0.036622
1550 | 0 | 0.012344
1551 | 0.028455 | 0.044468
1552 | 0.02631 | 0.031919
1553 | 0.039255 | 0.106549
1554 | 0.077599 | 0.054656
1555 | 0.10993 | 0.069242
1556 | 0.042434 | 0.001734
1557 | 0.027333 | 0.027843
1558 | 0 | 0.0622
1559 | 0.020602 | 0.027843
1560 | 0.047933 | 0.055888
1561 | 0.051207 | 0.058858
1562 | 0.10168 | 0.017542
1563 | 0.004486 | 0.005302
1564 | 0.070357 | 0.019578
1565 | 0.012244 | 0.012652
1566 | 0.021531 | 0
1567 | 0 | 0
1568 | 0 | 0.021641
1569 | 0 | 0.001633
1570 | 0.053043 | 0.091397
1571 | 0.038885 | 0.062155
1572 | 0.018672 | 0.094889
1573 | 0.066499 | 0.113925
1574 | 0.096835 | 0.031734
1575 | 0.080336 | 0.001123
1576 | 0.044738 | 0.047905
1577 | 0.082192 | 0.05197
1578 | 0.038491 | 0.037266
1579 | 0.024404 | 0
1580 | 0.103453 | 0.079069
1581 | 0.056032 | 0.146562
1582 | 0.064199 | 0.135135
1583 | 0.058294 | 0.093004
1584 | 0.066245 | 0.031336
1585 | 0.178489 | 0.140423
1586 | 0.093554 | 0.067204
1587 | 0 | 0
1588 | 0 | 0.009094
1589 | 0 | 0.026554
1590 | 0 | 0
1591 | 0.053087 | 0.037978
1592 | 0.104538 | 0.042367
1593 | 0.060584 | 0.018288
1594 | 0.112884 | 0.045317
1595 | 0.071397 | 0.010623
1596 | 0.105679 | 0.085565
1597 | 0.0244 | 0.120877
1598 | 0.053396 | 0.112407
1599 | 0.080028 | 0.162915
1600 | 0.010417 | 0.135723
1601 | 0.065238 | 0.053803
1602 | 0.088549 | 0.052394
1603 | 0.06901 | 0.06901
1604 | 0.052869 | 0.024189
1605 | 0.021945 | 0.085124
1606 | 0.038576 | 0.073887
1607 | 0.039415 | 0.04064
1608 | 0.008889 | 0.004087
1609 | 0 | -0.006845
1610 | 0.007866 | 0.043009
1611 | 0.021551 | 0.099279
1612 | 0.025022 | 0.123985
1613 | 0.158047 | 0.176412
1614 | 0.07452 | 0.080543
1615 | 0.040627 | 0.02062
1616 | 0.026645 | 0.042469
1617 | 0.013074 | 0.094784
1618 | 0.056578 | 0.12204
1619 | 0.094313 | 0.153411
1620 | 0.116786 | 0.031647
1621 | 0.101578 | 0.015824
1622 | 0.14382 | 0.139328
1623 | 0.145233 | 0.161563
1624 | 0.114409 | 0.168093
1625 | 0.080122 | 0.07757
1626 | 0.039099 | 0.012965
1627 | -0.001736 | 0.080553
1628 | 0.041951 | 0.0641
1629 | 0.173292 | 0.098587
1630 | 0.180331 | 0.060008
1631 | 0.127308 | 0.06054
1632 | 0.055034 | 0.058812
1633 | 0.090439 | 0.077169
1634 | 0.104837 | 0.071252
1635 | 0.050732 | 0.048282
1636 | 0.038886 | 0.041948
1637 | 0.032148 | 0.053681
1638 | 0.023989 | 0.014291
1639 | 0.048886 | 0.051947
1640 | 0.079584 | 0.105908
1641 | 0.065328 | 0.078598
1642 | 0.05531 | 0.131642
1643 | 0.100439 | 0.116465
1644 | 0.118017 | 0.105868
1645 | 0.074329 | 0.133547
1646 | 0.035842 | 0.110999
1647 | 0.102447 | 0.126732
1648 | 0.09411 | 0.096968
1649 | 0.066221 | 0.09173
1650 | 0.044308 | 0.089228
1651 | 0.137864 | 0.136333
1652 | 0.115513 | 0.151024
1653 | 0.064846 | 0.073832
1654 | 0.006639 | -0.004801
1655 | 0.071672 | 0.104853
1656 | 0.097443 | 0.111845
1657 | 0.058341 | 0.061712
1658 | 0.095898 | 0.070775
1659 | 0.090072 | 0.122751
1660 | 0.160521 | 0.137035
1661 | 0.185358 | 0.164638
1662 | 0.139789 | 0.141423
1663 | 0.120265 | 0.178049
1664 | 0.076807 | 0.137885
1665 | 0.080246 | 0.099848
1666 | 0.111468 | 0.139539
1667 | 0.093789 | 0.119841
1668 | 0.103912 | 0.100132
1669 | 0.059069 | 0.085333
1670 | 0.098837 | 0.150911
1671 | 0.118946 | 0.117618
1672 | 0.123255 | 0.063108
1673 | 0.108168 | 0.140853
1674 | 0.059352 | 0.114107
1675 | 0.041068 | 0.08142
1676 | 0.008378 | 0.064365
1677 | 0.020229 | 0.057725
1678 | 0.130289 | 0.130493
1679 | 0.141096 | 0.145589
1680 | 0.111231 | 0.149841
1681 | 0.124265 | 0.144891
1682 | 0.1113 | 0.14469
1683 | 0.120707 | 0.14348
1684 | 0.077827 | 0.121541
1685 | 0.10373 | 0.184183
1686 | 0.13579 | 0.163356
1687 | 0.167255 | 0.197479
1688 | 0.149502 | 0.181567
1689 | 0.10879 | 0.123908
1690 | 0.114782 | 0.143477
1691 | 0.090593 | 0.109488
1692 | 0.105831 | 0.079782
1693 | 0.13877 | 0.124678
1694 | 0.158041 | 0.147423
1695 | 0.156494 | 0.13494
1696 | 0.17095 | 0.085731
1697 | 0.172758 | 0.084285
1698 | 0.139122 | 0.097038
1699 | 0.062526 | 0.128424
1700 | 0.062749 | 0.119674
1701 | 0.142054 | 0.12325
1702 | 0.14463 | 0.071446
1703 | 0.103567 | 0.07903
1704 | 0.040801 | 0.106554
1705 | 0.075336 | 0.165698
1706 | 0.148516 | 0.197034
1707 | 0.132728 | 0.172168
1708 | 0.143247 | 0.203427
1709 | 0.132329 | 0.165027
1710 | 0.097294 | 0.133166
1711 | 0.132335 | 0.117518
1712 | 0.136496 | 0.153967
1713 | 0.101641 | 0.18183
1714 | 0.106254 | 0.185638
1715 | 0.160491 | 0.185417
1716 | 0.190308 | 0.193066
1717 | 0.212881 | 0.194902
1718 | 0.165447 | 0.159213
1719 | 0.130331 | 0.117656
1720 | 0.0821 | 0.086395
1721 | 0.090374 | 0.107345
1722 | 0.142435 | 0.188721
1723 | 0.161002 | 0.207893
1724 | 0.151394 | 0.198794
1725 | 0.120163 | 0.186682
1726 | 0.204204 | 0.187553
1727 | 0.17616 | 0.168803
1728 | 0.114174 | 0.130324
1729 | 0.087403 | 0.108972
1730 | 0.037734 | 0.074446
1731 | 0.039787 | 0.092564
1732 | 0.092117 | 0.161025
1733 | 0.150828 | 0.218374
1734 | 0.17848 | 0.226702
1735 | 0.145091 | 0.170227
1736 | 0.147376 | 0.153815
1737 | 0.22175 | 0.183225
1738 | 0.235842 | 0.1871
1739 | 0.165405 | 0.145879
1740 | 0.155648 | 0.098686
1741 | 0.1184 | 0.10245
1742 | 0.084143 | 0.121359
1743 | 0.105264 | 0.169649
1744 | 0.143863 | 0.183813
1745 | 0.150003 | 0.184029
1746 | 0.139491 | 0.148178
1747 | 0.115497 | 0.15955
1748 | 0.126183 | 0.191369
1749 | 0.136276 | 0.249976
1750 | 0.16276 | 0.282403
1751 | 0.155832 | 0.247288
1752 | 0.182505 | 0.270897
1753 | 0.158554 | 0.228374
1754 | 0.117347 | 0.148626
1755 | 0.153694 | 0.170453
1756 | 0.187429 | 0.189167
1757 | 0.199918 | 0.179476
1758 | 0.181042 | 0.146489
1759 | 0.160268 | 0.156793
1760 | 0.14196 | 0.150954
1761 | 0.137167 | 0.146059
1762 | 0.140344 | 0.151792
1763 | 0.169176 | 0.18686
1764 | 0.199995 | 0.224522
1765 | 0.202961 | 0.252526
1766 | 0.172144 | 0.214157
1767 | 0.133218 | 0.144465
1768 | 0.1671 | 0.162296
1769 | 0.173614 | 0.147455
1770 | 0.140754 | 0.120515
1771 | 0.138063 | 0.149407
1772 | 0.187917 | 0.201193
1773 | 0.202284 | 0.224453
1774 | 0.188624 | 0.240531
1775 | 0.242701 | 0.260373
1776 | 0.228899 | 0.242082
1777 | 0.136269 | 0.182987
1778 | 0.110438 | 0.154409
1779 | 0.1614 | 0.16948
1780 | 0.184261 | 0.197554
1781 | 0.188104 | 0.219267
1782 | 0.225416 | 0.26862
1783 | 0.197372 | 0.260097
1784 | 0.116034 | 0.160301
1785 | 0.128758 | 0.12569
1786 | 0.169795 | 0.134936
1787 | 0.153537 | 0.156603
1788 | 0.154069 | 0.182593
1789 | 0.19757 | 0.163637
1790 | 0.232568 | 0.136167
1791 | 0.166272 | 0.13989
1792 | 0.165378 | 0.198392
1793 | 0.197938 | 0.238915
1794 | 0.195518 | 0.24427
1795 | 0.159994 | 0.221334
1796 | 0.167963 | 0.231959
1797 | 0.220446 | 0.278878
1798 | 0.229148 | 0.294473
1799 | 0.190119 | 0.224853
1800 | 0.100915 | 0.072053
1801 | 0.074845 | 0.055903
1802 | 0.169071 | 0.149944
1803 | 0.208595 | 0.219219
1804 | 0.226661 | 0.267009
1805 | 0.230461 | 0.267183
1806 | 0.22993 | 0.240879
1807 | 0.186868 | 0.17797
1808 | 0.202424 | 0.209475
1809 | 0.186434 | 0.234651
1810 | 0.173909 | 0.212759
1811 | 0.216167 | 0.209111
1812 | 0.188075 | 0.186848
1813 | 0.177684 | 0.226655
1814 | 0.22084 | 0.263412
1815 | 0.143864 | 0.229485
1816 | 0.147928 | 0.195428
1817 | 0.179313 | 0.177986
1818 | 0.130393 | 0.194366
1819 | 0.213515 | 0.244791
1820 | 0.222408 | 0.261409
1821 | 0.165762 | 0.18887
1822 | 0.128359 | 0.133481
1823 | 0.121067 | 0.176544
1824 | 0.161594 | 0.20902
1825 | 0.241708 | 0.251442
1826 | 0.233672 | 0.280693
1827 | 0.168876 | 0.225883
1828 | 0.151063 | 0.190311
1829 | 0.188195 | 0.223949
1830 | 0.179145 | 0.184692
1831 | 0.192184 | 0.168777
1832 | 0.158558 | 0.206228
1833 | 0.149711 | 0.209473
1834 | 0.198974 | 0.205409
1835 | 0.188908 | 0.275065
1836 | 0.212822 | 0.263055
1837 | 0.155655 | 0.196078
1838 | 0.175761 | 0.190756
1839 | 0.174651 | 0.19893
1840 | 0.192361 | 0.236736
1841 | 0.173674 | 0.252034
1842 | 0.129362 | 0.233513
1843 | 0.138128 | 0.199656
1844 | 0.152562 | 0.15195
1845 | 0.188201 | 0.192774
1846 | 0.252954 | 0.224065
1847 | 0.163388 | 0.241583
1848 | 0.142945 | 0.210352
1849 | 0.150061 | 0.169536
1850 | 0.182217 | 0.21713
1851 | 0.248455 | 0.271394
1852 | 0.228179 | 0.259461
1853 | 0.17634 | 0.185264
1854 | 0.078992 | 0.108331
1855 | 0.156834 | 0.204846
1856 | 0.200109 | 0.201746
1857 | 0.193139 | 0.19273
1858 | 0.227647 | 0.259219
1859 | 0.194402 | 0.253081
1860 | 0.150461 | 0.243819
1861 | 0.164384 | 0.253695
1862 | 0.226571 | 0.250119
1863 | 0.174026 | 0.170027
1864 | 0.153544 | 0.13174
1865 | 0.250485 | 0.262023
1866 | 0.235927 | 0.266043
1867 | 0.123306 | 0.173754
1868 | 0.152752 | 0.168918
1869 | 0.172103 | 0.182005
1870 | 0.188972 | 0.24876
1871 | 0.243955 | 0.335208
1872 | 0.268206 | 0.289514
1873 | 0.166684 | 0.151073
1874 | 0.156712 | 0.130781
1875 | 0.216424 | 0.161805
1876 | 0.159264 | 0.162653
1877 | 0.122858 | 0.162748
1878 | 0.122432 | 0.207232
1879 | 0.190279 | 0.28547
1880 | 0.215198 | 0.272142
1881 | 0.224357 | 0.200257
1882 | 0.230768 | 0.192545
1883 | 0.171545 | 0.142869
1884 | 0.115018 | 0.191868
1885 | 0.1042 | 0.229014
1886 | 0.136288 | 0.236021
1887 | 0.215043 | 0.217085
1888 | 0.204855 | 0.231176
1889 | 0.261886 | 0.246469
1890 | 0.201832 | 0.207867
1891 | 0.146588 | 0.193812
1892 | 0.104767 | 0.166909
1893 | 0.179896 | 0.170644
1894 | 0.261773 | 0.213479
1895 | 0.188017 | 0.173601
1896 | 0.183126 | 0.149868
1897 | 0.202542 | 0.174074
1898 | 0.166972 | 0.234027
1899 | 0.177738 | 0.233936
1900 | 0.142906 | 0.190337
1901 | 0.150942 | 0.183381
1902 | 0.199798 | 0.227874
1903 | 0.147053 | 0.199441
1904 | 0.229397 | 0.230931
1905 | 0.223192 | 0.211461
1906 | 0.158758 | 0.233346
1907 | 0.154609 | 0.185736
1908 | 0.197389 | 0.188896
1909 | 0.187343 | 0.18765
1910 | 0.154606 | 0.215162
1911 | 0.177572 | 0.210285
1912 | 0.20253 | 0.219825
1913 | 0.133961 | 0.166116
1914 | 0.220706 | 0.180597
1915 | 0.219102 | 0.185102
1916 | 0.149967 | 0.176702
1917 | 0.148818 | 0.186891
1918 | 0.132327 | 0.196603
1919 | 0.160857 | 0.207445
1920 | 0.119902 | 0.094562
1921 | 0.187111 | 0.168831
1922 | 0.232875 | 0.230623
1923 | 0.169079 | 0.225849
1924 | 0.102741 | 0.13545
1925 | 0.194341 | 0.180014
1926 | 0.235744 | 0.211074
1927 | 0.240029 | 0.218935
1928 | 0.151608 | 0.166164
1929 | 0.092377 | 0.175834
1930 | 0.121664 | 0.175008
1931 | 0.176092 | 0.214939
1932 | 0.218273 | 0.202287
1933 | 0.23505 | 0.234538
1934 | 0.192649 | 0.191113
1935 | 0.088937 | 0.154436
1936 | 0.098882 | 0.146174
1937 | 0.179611 | 0.164669
1938 | 0.326032 | 0.281517
1939 | 0.352001 | 0.263027
1940 | 0.13948 | 0.106353
1941 | 0.047938 | 0.14023
1942 | 0.093549 | 0.163353
1943 | 0.104838 | 0.161966
1944 | 0.163307 | 0.259039
1945 | 0.231602 | 0.295771
1946 | 0.226976 | 0.248364
1947 | 0.128061 | 0.142301
1948 | 0.152633 | 0.150074
1949 | 0.120187 | 0.145678
1950 | 0.175832 | 0.142486
1951 | 0.211112 | 0.222255
1952 | 0.206218 | 0.211844
1953 | 0.124025 | 0.179284
1954 | 0.107817 | 0.144132
1955 | 0.16848 | 0.198741
1956 | 0.193988 | 0.148687
1957 | 0.166197 | 0.190231
1958 | 0.164823 | 0.195311
1959 | 0.197949 | 0.199176
1960 | 0.121329 | 0.165076
1961 | 0.201982 | 0.180096
1962 | 0.194671 | 0.1826
1963 | 0.108554 | 0.153265
1964 | 0.145298 | 0.199798
1965 | 0.183978 | 0.214437
1966 | 0.155914 | 0.198111
1967 | 0.120074 | 0.177607
1968 | 0.159266 | 0.190322
1969 | 0.131089 | 0.195459
1970 | 0.201647 | 0.226278
1971 | 0.221876 | 0.227804
1972 | 0.181192 | 0.191922
1973 | 0.167247 | 0.203822
1974 | 0.142102 | 0.157028
1975 | 0.121562 | 0.138943
1976 | 0.147947 | 0.183707
1977 | 0.161338 | 0.148361
1978 | 0.155695 | 0.176536
1979 | 0.154649 | 0.193464
1980 | 0.145646 | 0.171385
1981 | 0.138327 | 0.153549
1982 | 0.182711 | 0.188634
1983 | 0.143803 | 0.153608
1984 | 0.173565 | 0.220121
1985 | 0.18542 | 0.184297
1986 | 0.209354 | 0.111928
1987 | 0.194099 | 0.147618
1988 | 0.142562 | 0.184943
1989 | 0.092251 | 0.147112
1990 | 0.125824 | 0.161979
1991 | 0.135125 | 0.226026
1992 | 0.209485 | 0.200808
1993 | 0.17969 | 0.228057
1994 | 0.196674 | 0.256686
1995 | 0.186752 | 0.196855
1996 | 0.232486 | 0.23371
1997 | 0.268855 | 0.24099
1998 | 0.258987 | 0.189032
1999 | 0.122066 | 0.167624
2000 | 0.170173 | 0.175178