## Transmission
Schneider-Kreuznach NBP 1550-35 HT
Wavelength (nm) | Transmission (%)
1520 | 1.301594
1520.5 | 0.96774
1521 | 1.647864
1521.5 | 1.149955
1522 | 2.164698
1522.5 | 2.213082
1523 | 2.763092
1523.5 | 2.245248
1524 | 3.122746
1524.5 | 3.866285
1525 | 4.906487
1525.5 | 5.052314
1526 | 5.795295
1526.5 | 6.318895
1527 | 7.864862
1527.5 | 8.761881
1528 | 10.241014
1528.5 | 12.000776
1529 | 13.87008
1529.5 | 15.869024
1530 | 18.499065
1530.5 | 21.705469
1531 | 24.871926
1531.5 | 28.94834
1532 | 32.828476
1532.5 | 37.747984
1533 | 42.731067
1533.5 | 47.777312
1534 | 52.601321
1534.5 | 58.320056
1535 | 63.827463
1535.5 | 68.394721
1536 | 73.030866
1536.5 | 77.088037
1537 | 80.913174
1537.5 | 83.798277
1538 | 86.46541
1538.5 | 88.445375
1539 | 90.194223
1539.5 | 91.397625
1540 | 92.049989
1540.5 | 92.853589
1541 | 94.093999
1541.5 | 94.32021
1542 | 94.631805
1542.5 | 94.622961
1543 | 95.054146
1543.5 | 94.633927
1544 | 94.093884
1544.5 | 93.966769
1545 | 94.37302
1545.5 | 94.528252
1546 | 93.851044
1546.5 | 93.379283
1547 | 93.990466
1547.5 | 93.262266
1548 | 92.61352
1548.5 | 92.660532
1549 | 91.859886
1549.5 | 91.965762
1550 | 91.722742
1550.5 | 91.169589
1551 | 91.077496
1551.5 | 91.368385
1552 | 91.086535
1552.5 | 90.802538
1553 | 90.692969
1553.5 | 91.062659
1554 | 90.58647
1554.5 | 91.117458
1555 | 91.436624
1555.5 | 90.70876
1556 | 90.347559
1556.5 | 89.889096
1557 | 91.175849
1557.5 | 91.335117
1558 | 92.297083
1558.5 | 92.152732
1559 | 92.29301
1559.5 | 91.59464
1560 | 92.488708
1560.5 | 91.365631
1561 | 92.626718
1561.5 | 91.917955
1562 | 91.984973
1562.5 | 91.514625
1563 | 91.061778
1563.5 | 90.333092
1564 | 89.14568
1564.5 | 88.396423
1565 | 87.099168
1565.5 | 85.315866
1566 | 83.44593
1566.5 | 80.951628
1567 | 77.437802
1567.5 | 75.146944
1568 | 70.829875
1568.5 | 66.603482
1569 | 62.818099
1569.5 | 57.350182
1570 | 53.234614
1570.5 | 48.113533
1571 | 43.902168
1571.5 | 39.92234
1572 | 35.605321
1572.5 | 32.172471
1573 | 27.866197
1573.5 | 24.205356
1574 | 20.672
1574.5 | 18.213187
1575 | 16.286524
1575.5 | 14.264639
1576 | 12.365937
1576.5 | 10.417764
1577 | 10.129424
1577.5 | 7.913185
1578 | 7.295956
1578.5 | 6.512255
1579 | 4.628879
1579.5 | 4.756411
1580 | 3.990526