## Transmission
Schneider-Kreuznach NBP 1450-25 HT
Wavelength (nm) | Transmission (%)
1420 | 0.612165
1420.5 | 0.446641
1421 | 0.615953
1421.5 | 0.326089
1422 | 0.994564
1422.5 | 1.088168
1423 | 1.066778
1423.5 | 0.948261
1424 | 0.945413
1424.5 | 1.275758
1425 | 1.2969
1425.5 | 1.501771
1426 | 1.877453
1426.5 | 1.950246
1427 | 1.618252
1427.5 | 2.177592
1428 | 2.795394
1428.5 | 3.414294
1429 | 3.937198
1429.5 | 4.265309
1430 | 4.637289
1430.5 | 5.518053
1431 | 6.393569
1431.5 | 7.696973
1432 | 9.281763
1432.5 | 10.942228
1433 | 11.839893
1433.5 | 14.448243
1434 | 16.946755
1434.5 | 20.213091
1435 | 23.346782
1435.5 | 26.95621
1436 | 31.68166
1436.5 | 36.547744
1437 | 42.287496
1437.5 | 47.832043
1438 | 53.495976
1438.5 | 59.321838
1439 | 65.239788
1439.5 | 70.679388
1440 | 75.20282
1440.5 | 79.179053
1441 | 82.719156
1441.5 | 85.709945
1442 | 87.67218
1442.5 | 89.417492
1443 | 91.243758
1443.5 | 92.275045
1444 | 92.319478
1444.5 | 93.553745
1445 | 93.944132
1445.5 | 94.112053
1446 | 93.869397
1446.5 | 94.640727
1447 | 94.80338
1447.5 | 94.970176
1448 | 94.597751
1448.5 | 94.848689
1449 | 95.166714
1449.5 | 95.178707
1450 | 94.693814
1450.5 | 94.493716
1451 | 93.940159
1451.5 | 93.435509
1452 | 93.243749
1452.5 | 92.805931
1453 | 92.328018
1453.5 | 92.283955
1454 | 92.472295
1454.5 | 92.190527
1455 | 91.831882
1455.5 | 91.507414
1456 | 91.768141
1456.5 | 92.305288
1457 | 92.459089
1457.5 | 91.858862
1458 | 92.220698
1458.5 | 91.500085
1459 | 91.012061
1459.5 | 89.871746
1460 | 88.100171
1460.5 | 84.855951
1461 | 80.825604
1461.5 | 75.849725
1462 | 70.296175
1462.5 | 64.051206
1463 | 57.237629
1463.5 | 50.868014
1464 | 44.768537
1464.5 | 38.91757
1465 | 33.351336
1465.5 | 28.283143
1466 | 24.294902
1466.5 | 20.272036
1467 | 17.290618
1467.5 | 14.499697
1468 | 12.658518
1468.5 | 10.750941
1469 | 9.036426
1469.5 | 7.934206
1470 | 6.896377
1470.5 | 5.376562
1471 | 5.102667
1471.5 | 4.389189
1472 | 3.959849
1472.5 | 3.339428
1473 | 3.289179
1473.5 | 2.714647
1474 | 2.42888
1474.5 | 2.460823
1475 | 1.679361
1475.5 | 1.451029
1476 | 2.029647
1476.5 | 1.63092
1477 | 1.286105
1477.5 | 0.872119
1478 | 0.137958
1478.5 | 1.456472
1479 | 1.265404
1479.5 | 0.347019
1480 | 0.263372