## Transmission
Schneider-Kreuznach NBP 1300-25 HT
Wavelength (nm) | Transmission (%)
1270 | 1.334789
1270.5 | 1.856968
1271 | 1.394979
1271.5 | 0.531766
1272 | 0.799503
1272.5 | 0.786116
1273 | 0.818541
1273.5 | 1.054463
1274 | 1.789043
1274.5 | 1.481557
1275 | 0.380962
1275.5 | 0.843085
1276 | 0.77875
1276.5 | 0.68976
1277 | 1.699143
1277.5 | 1.886455
1278 | 1.90641
1278.5 | 1.964054
1279 | 0.96114
1279.5 | 2.127607
1280 | 2.903771
1280.5 | 3.25326
1281 | 2.862072
1281.5 | 3.83511
1282 | 5.486095
1282.5 | 5.992092
1283 | 7.218447
1283.5 | 10.018539
1284 | 12.694963
1284.5 | 16.17439
1285 | 21.932637
1285.5 | 28.119196
1286 | 36.788359
1286.5 | 45.371122
1287 | 54.95516
1287.5 | 65.507397
1288 | 73.836658
1288.5 | 79.273803
1289 | 82.427557
1289.5 | 84.309833
1290 | 84.099382
1290.5 | 82.750508
1291 | 81.464012
1291.5 | 80.600211
1292 | 79.427944
1292.5 | 78.561418
1293 | 77.931736
1293.5 | 78.594027
1294 | 79.459832
1294.5 | 80.02553
1295 | 79.85098
1295.5 | 81.406543
1296 | 81.12332
1296.5 | 83.456571
1297 | 83.388343
1297.5 | 83.979377
1298 | 84.3262
1298.5 | 85.15625
1299 | 84.293721
1299.5 | 84.535436
1300 | 84.525468
1300.5 | 83.867449
1301 | 83.636418
1301.5 | 83.679167
1302 | 83.918455
1302.5 | 83.158024
1303 | 82.968344
1303.5 | 82.525788
1304 | 82.761955
1304.5 | 81.461465
1305 | 81.336723
1305.5 | 80.6684
1306 | 80.067709
1306.5 | 77.366617
1307 | 77.220465
1307.5 | 73.307551
1308 | 70.592901
1308.5 | 65.889361
1309 | 62.063861
1309.5 | 57.385791
1310 | 52.341558
1310.5 | 46.434022
1311 | 40.929547
1311.5 | 35.779191
1312 | 31.359537
1312.5 | 26.61144
1313 | 22.896419
1313.5 | 19.516099
1314 | 15.847546
1314.5 | 13.928365
1315 | 12.483576
1315.5 | 11.277986
1316 | 8.619493
1316.5 | 8.090647
1317 | 6.36418
1317.5 | 6.643002
1318 | 3.979526
1318.5 | 5.03551
1319 | 3.707696
1319.5 | 3.138892
1320 | 3.580028
1320.5 | 3.210855
1321 | 1.907393
1321.5 | 2.360906
1322 | 0.729134
1322.5 | 1.878437
1323 | 1.939994
1323.5 | 1.808681
1324 | 1.426943
1324.5 | 1.273577
1325 | 0.940838
1325.5 | 1.080698
1326 | 1.700782
1326.5 | 1.453611
1327 | 2.244932
1327.5 | 0.921339
1328 | 1.412141
1328.5 | 0.821949
1329 | 1.474824
1329.5 | 0.711848
1330 | 1.804562